## Sheet1
1 | 11/8/2014 8:41:11 AM
2 |  |  | Load Size: | Ticket: |  |  | Mix: |  | Truck: |  | Order: |  | Project: | Target W/C: |  | Actual W/C:
3 |  | 7 | m3 |  | 2555 |  | MR-4520NT71 |  | 3 |  | 676 |  |  |  | 0.375 | 0.3827
4 | [6 empty] | 0
5 |  | Material |  |  |  | Target |  |  | Actual |  |  | % Var |  | % Moisture
6 |  | AGUA |  |  | 1050 |  |  | 1050 |  | L | 0%
7 |  | CEMENTO 1 |  |  | 2800 |  |  | 2744 |  | kg | -2%
8 |  | ARENA 1 |  |  | 5110 |  |  | 5085 |  | kg | -0.49%
9 |  | GRAVA 1 |  |  | 8120 |  |  | 8140 |  | kg | 0.25%
10 |  | ADITIVO L |  |  | 0 |  | * | 0 |  | mL
11 | ---------------------------------------------------------------------------------------------------
12 | 11/8/2014 8:47:17 AM
13 |  |  | Load Size: | Ticket: |  |  | Mix: |  | Truck: |  | Order: |  | Project: | Target W/C: |  | Actual W/C:
14 |  | Material |  |  |  | Target |  |  | Actual |  |  | % Var |  | % Moisture
15 |  | AGUA | [5 empty] | 29 |  | L |  |  |  |  | Manual Event NonLoad
16 | ---------------------------------------------------------------------------------------------------
17 | 11/8/2014 8:49:00 AM
18 |  |  | Load Size: | Ticket: |  |  | Mix: |  | Truck: |  | Order: |  | Project: | Target W/C: |  | Actual W/C:
19 |  | Material |  |  |  | Target |  |  | Actual |  |  | % Var |  | % Moisture
20 |  | AGUA | [5 empty] | 33 |  | L |  |  |  |  | Manual Event NonLoad
21 | ---------------------------------------------------------------------------------------------------
22 | 11/8/2014 8:50:57 AM
23 |  |  | Load Size: | Ticket: |  |  | Mix: |  | Truck: |  | Order: |  | Project: | Target W/C: |  | Actual W/C:
24 |  | 7 | m3 |  | 2556 |  | MR-4520NT71 |  | 2 |  | 676 |  |  |  | 0.375 | 0.3731
25 | [6 empty] | 0
26 |  | Material |  |  |  | Target |  |  | Actual |  |  | % Var |  | % Moisture
27 |  | AGUA |  |  | 1050 |  |  | 1050 |  | L | 0%
28 |  | CEMENTO 1 |  |  | 2800 |  |  | 2814 |  | kg | 0.5%
29 |  | ARENA 1 |  |  | 5110 |  |  | 5090 |  | kg | -0.39%
30 |  | GRAVA 1 |  |  | 8120 |  |  | 8130 |  | kg | 0.12%
31 |  | ADITIVO L |  |  | 0 |  | * | 0 |  | mL
32 | ---------------------------------------------------------------------------------------------------
33 | 11/8/2014 8:56:51 AM
34 |  |  | Load Size: | Ticket: |  |  | Mix: |  | Truck: |  | Order: |  | Project: | Target W/C: |  | Actual W/C:
35 |  | Material |  |  |  | Target |  |  | Actual |  |  | % Var |  | % Moisture
36 |  | AGUA | [12 empty] | Manual Event NonLoad
37 |  | AGUA | [12 empty] | Manual Event NonLoad
38 |  | AGUA | [12 empty] | Manual Event NonLoad
39 | ---------------------------------------------------------------------------------------------------
40 | 11/8/2014 8:57:34 AM
41 |  |  | Load Size: | Ticket: |  |  | Mix: |  | Truck: |  | Order: |  | Project: | Target W/C: |  | Actual W/C:
42 |  | Material |  |  |  | Target |  |  | Actual |  |  | % Var |  | % Moisture
43 |  | AGUA | [5 empty] | 53 |  | L |  |  |  |  | Manual Event NonLoad
44 | ---------------------------------------------------------------------------------------------------
45 | 11/8/2014 8:57:37 AM
46 |  |  | Load Size: | Ticket: |  |  | Mix: |  | Truck: |  | Order: |  | Project: | Target W/C: |  | Actual W/C:
47 |  | Material |  |  |  | Target |  |  | Actual |  |  | % Var |  | % Moisture
48 |  | AGUA | [5 empty] | 7 |  | L |  |  |  |  | Manual Event NonLoad
49 | ---------------------------------------------------------------------------------------------------
50
51 | [9 empty] | Chronolgical Listing of Batch Events (with Manual Events)
52 | From: |  | 11/08/2014 |  |  | To: |  | 11/09/2014
53 | ---------------------------------------------------------------------------------------------------
54 | 11/8/2014 8:58:23 AM
55 |  |  | Load Size: | Ticket: |  |  | Mix: |  | Truck: |  | Order: |  | Project: | Target W/C: |  | Actual W/C:
56 |  | Material |  |  |  | Target |  |  | Actual |  |  | % Var |  | % Moisture
57 |  | AGUA | [5 empty] | 60 |  | L |  |  |  |  | Manual Event NonLoad
58 | ---------------------------------------------------------------------------------------------------
59 | 11/8/2014 8:58:57 AM
60 |  |  | Load Size: | Ticket: |  |  | Mix: |  | Truck: |  | Order: |  | Project: | Target W/C: |  | Actual W/C:
61 |  | Material |  |  |  | Target |  |  | Actual |  |  | % Var |  | % Moisture
62 |  | AGUA | [5 empty] | 57 |  | L |  |  |  |  | Manual Event NonLoad
63 | ---------------------------------------------------------------------------------------------------
64 | 11/8/2014 8:59:28 AM
65 |  |  | Load Size: | Ticket: |  |  | Mix: |  | Truck: |  | Order: |  | Project: | Target W/C: |  | Actual W/C:
66 |  | Material |  |  |  | Target |  |  | Actual |  |  | % Var |  | % Moisture
67 |  | AGUA | [12 empty] | Manual Event NonLoad
68 |  | AGUA | [12 empty] | Manual Event NonLoad
69 |  | AGUA | [12 empty] | Manual Event NonLoad
70 | ---------------------------------------------------------------------------------------------------
71 | 11/8/2014 8:59:38 AM
72 |  |  | Load Size: | Ticket: |  |  | Mix: |  | Truck: |  | Order: |  | Project: | Target W/C: |  | Actual W/C:
73 |  | Material |  |  |  | Target |  |  | Actual |  |  | % Var |  | % Moisture
74 |  | AGUA | [5 empty] | 52 |  | L |  |  |  |  | Manual Event NonLoad
75 | ---------------------------------------------------------------------------------------------------
76 | 11/8/2014 9:00:21 AM
77 |  |  | Load Size: | Ticket: |  |  | Mix: |  | Truck: |  | Order: |  | Project: | Target W/C: |  | Actual W/C:
78 |  | Material |  |  |  | Target |  |  | Actual |  |  | % Var |  | % Moisture
79 |  | AGUA | [5 empty] | 34 |  | L |  |  |  |  | Manual Event NonLoad
80 | ---------------------------------------------------------------------------------------------------
81 | 11/8/2014 9:02:51 AM
82 |  |  | Load Size: | Ticket: |  |  | Mix: |  | Truck: |  | Order: |  | Project: | Target W/C: |  | Actual W/C:
83 |  | 7 | m3 |  | 2557 |  | 2502028NT10 |  | 5 |  | 677 |  |  |  | 0.5246 | 0.5219
84 |  | Material |  |  |  | Target |  |  | Actual |  |  | % Var |  | % Moisture
85 |  | AGUA |  |  | 1120 |  | * | 1120 |  | L | 0%
86 |  | CEMENTO 1 |  |  | 2135 |  |  | 2146 |  | kg | 0.52%
87 |  | ARENA 1 |  |  | 5922 |  |  | 5915 |  | kg | -0.12%
88 |  | ADITIVO L |  |  | 0 |  | * | 0 |  | mL
89 |  | GRAVA 1 |  |  | 7238 |  |  | 7260 |  | kg | 0.3%
90 | ---------------------------------------------------------------------------------------------------
91 | 11/8/2014 9:11:28 AM
92 |  |  | Load Size: | Ticket: |  |  | Mix: |  | Truck: |  | Order: |  | Project: | Target W/C: |  | Actual W/C:
93 |  | 7 | m3 |  | 2558 |  | MR-4520NT71 |  | 6 |  | 676 |  |  |  | 0.3875 | 0.3886
94 | [6 empty] | 0
95 |  | Material |  |  |  | Target |  |  | Actual |  |  | % Var |  | % Moisture
96 |  | AGUA |  |  | 1085 |  | * | 1085 |  | L | 0%
97 |  | CEMENTO 1 |  |  | 2800 |  |  | 2792 |  | kg | -0.29%
98 |  | ARENA 1 |  |  | 5110 |  |  | 5060 |  | kg | -0.98%
99 |  | GRAVA 1 |  |  | 8120 |  |  | 8030 |  | kg | -1.11%
100 |  | ADITIVO L |  |  | 0 |  | * | 0 |  | mL
101 | ---------------------------------------------------------------------------------------------------
102
103 | [9 empty] | Chronolgical Listing of Batch Events (with Manual Events)
104 | From: |  | 11/08/2014 |  |  | To: |  | 11/09/2014
105 | ---------------------------------------------------------------------------------------------------
106 | 11/8/2014 9:18:50 AM
107 |  |  | Load Size: | Ticket: |  |  | Mix: |  | Truck: |  | Order: |  | Project: | Target W/C: |  | Actual W/C:
108 |  | Material |  |  |  | Target |  |  | Actual |  |  | % Var |  | % Moisture
109 |  | AGUA | [5 empty] | 27 |  | L |  |  |  |  | Manual Event NonLoad
110 | ---------------------------------------------------------------------------------------------------
111 | 11/8/2014 9:19:30 AM
112 |  |  | Load Size: | Ticket: |  |  | Mix: |  | Truck: |  | Order: |  | Project: | Target W/C: |  | Actual W/C:
113 |  | Material |  |  |  | Target |  |  | Actual |  |  | % Var |  | % Moisture
114 |  | AGUA | [5 empty] | 23 |  | L |  |  |  |  | Manual Event NonLoad
115 | ---------------------------------------------------------------------------------------------------
116 | 11/8/2014 9:20:27 AM
117 |  |  | Load Size: | Ticket: |  |  | Mix: |  | Truck: |  | Order: |  | Project: | Target W/C: |  | Actual W/C:
118 |  | Material |  |  |  | Target |  |  | Actual |  |  | % Var |  | % Moisture
119 |  | AGUA | [5 empty] | 15 |  | L |  |  |  |  | Manual Event NonLoad
120 | ---------------------------------------------------------------------------------------------------
121 | 11/8/2014 9:21:26 AM
122 |  |  | Load Size: | Ticket: |  |  | Mix: |  | Truck: |  | Order: |  | Project: | Target W/C: |  | Actual W/C:
123 |  | Material |  |  |  | Target |  |  | Actual |  |  | % Var |  | % Moisture
124 |  | AGUA | [5 empty] | 5 |  | L |  |  |  |  | Manual Event NonLoad
125 | ---------------------------------------------------------------------------------------------------
126 | 11/8/2014 9:24:20 AM
127 |  |  | Load Size: | Ticket: |  |  | Mix: |  | Truck: |  | Order: |  | Project: | Target W/C: |  | Actual W/C:
128 |  | 7 | m3 |  | 2559 |  | MR-4520NT71 |  | 4 |  | 676 |  |  |  | 0.375 | 0.3715
129 | [6 empty] | 0
130 |  | Material |  |  |  | Target |  |  | Actual |  |  | % Var |  | % Moisture
131 |  | AGUA |  |  | 1050 |  |  | 1050 |  | L | 0%
132 |  | CEMENTO 1 |  |  | 2800 |  |  | 2826 |  | kg | 0.93%
133 |  | ARENA 1 |  |  | 5110 |  |  | 5060 |  | kg | -0.98%
134 |  | GRAVA 1 |  |  | 8120 |  |  | 8175 |  | kg | 0.68%
135 |  | ADITIVO L |  |  | 0 |  | * | 0 |  | mL
136 | ---------------------------------------------------------------------------------------------------
137 | 11/8/2014 9:31:13 AM
138 |  |  | Load Size: | Ticket: |  |  | Mix: |  | Truck: |  | Order: |  | Project: | Target W/C: |  | Actual W/C:
139 |  | Material |  |  |  | Target |  |  | Actual |  |  | % Var |  | % Moisture
140 |  | AGUA | [12 empty] | Manual Event NonLoad
141 |  | AGUA | [12 empty] | Manual Event NonLoad
142 |  | AGUA | [12 empty] | Manual Event NonLoad
143 | ---------------------------------------------------------------------------------------------------
144 | 11/8/2014 9:31:14 AM
145 |  |  | Load Size: | Ticket: |  |  | Mix: |  | Truck: |  | Order: |  | Project: | Target W/C: |  | Actual W/C:
146 |  | Material |  |  |  | Target |  |  | Actual |  |  | % Var |  | % Moisture
147 |  | AGUA | [12 empty] | Manual Event NonLoad
148 | ---------------------------------------------------------------------------------------------------
149
150 | [9 empty] | Chronolgical Listing of Batch Events (with Manual Events)
151 | From: |  | 11/08/2014 |  |  | To: |  | 11/09/2014
152 | ---------------------------------------------------------------------------------------------------
153 | 11/8/2014 9:31:22 AM
154 |  |  | Load Size: | Ticket: |  |  | Mix: |  | Truck: |  | Order: |  | Project: | Target W/C: |  | Actual W/C:
155 |  | Material |  |  |  | Target |  |  | Actual |  |  | % Var |  | % Moisture
156 |  | AGUA | [5 empty] | 26 |  | L |  |  |  |  | Manual Event NonLoad
157 | ---------------------------------------------------------------------------------------------------
158 | 11/8/2014 9:32:13 AM
159 |  |  | Load Size: | Ticket: |  |  | Mix: |  | Truck: |  | Order: |  | Project: | Target W/C: |  | Actual W/C:
160 |  | Material |  |  |  | Target |  |  | Actual |  |  | % Var |  | % Moisture
161 |  | AGUA | [5 empty] | 29 |  | L |  |  |  |  | Manual Event NonLoad
162 | ---------------------------------------------------------------------------------------------------
163 | 11/8/2014 9:33:07 AM
164 |  |  | Load Size: | Ticket: |  |  | Mix: |  | Truck: |  | Order: |  | Project: | Target W/C: |  | Actual W/C:
165 |  | Material |  |  |  | Target |  |  | Actual |  |  | % Var |  | % Moisture
166 |  | AGUA | [5 empty] | 29 |  | L |  |  |  |  | Manual Event NonLoad
167 | ---------------------------------------------------------------------------------------------------
168 | 11/8/2014 9:34:16 AM
169 |  |  | Load Size: | Ticket: |  |  | Mix: |  | Truck: |  | Order: |  | Project: | Target W/C: |  | Actual W/C:
170 |  | Material |  |  |  | Target |  |  | Actual |  |  | % Var |  | % Moisture
171 |  | AGUA | [5 empty] | 32 |  | L |  |  |  |  | Manual Event NonLoad
172 | ---------------------------------------------------------------------------------------------------
173 | 11/8/2014 9:35:51 AM
174 |  |  | Load Size: | Ticket: |  |  | Mix: |  | Truck: |  | Order: |  | Project: | Target W/C: |  | Actual W/C:
175 |  | Material |  |  |  | Target |  |  | Actual |  |  | % Var |  | % Moisture
176 |  | AGUA | [5 empty] | 21 |  | L |  |  |  |  | Manual Event NonLoad
177 | ---------------------------------------------------------------------------------------------------
178 | 11/8/2014 10:07:55 AM
179 |  |  | Load Size: | Ticket: |  |  | Mix: |  | Truck: |  | Order: |  | Project: | Target W/C: |  | Actual W/C:
180 |  | 7 | m3 |  | 2560 |  | 2502028NT10 |  | 5 |  | 677 |  |  |  | 0.459 | 0.45
181 |  | Material |  |  |  | Target |  |  | Actual |  |  | % Var |  | % Moisture
182 |  | AGUA |  |  | 980 |  | * | 980 |  | L | 0%
183 |  | CEMENTO 1 |  |  | 2135 |  |  | 2178 |  | kg | 2.01%
184 |  | ARENA 1 |  |  | 5922 |  |  | 5905 |  | kg | -0.29%
185 |  | ADITIVO L |  |  | 0 |  | * | 0 |  | mL
186 |  | GRAVA 1 |  |  | 7238 |  |  | 7365 |  | kg | 1.75%
187 | ---------------------------------------------------------------------------------------------------
188 | 11/8/2014 10:13:43 AM
189 |  |  | Load Size: | Ticket: |  |  | Mix: |  | Truck: |  | Order: |  | Project: | Target W/C: |  | Actual W/C:
190 |  | Material |  |  |  | Target |  |  | Actual |  |  | % Var |  | % Moisture
191 |  | AGUA | [5 empty] | 34 |  | L |  |  |  |  | Manual Event NonLoad
192 | ---------------------------------------------------------------------------------------------------
193 | 11/8/2014 10:14:30 AM
194 |  |  | Load Size: | Ticket: |  |  | Mix: |  | Truck: |  | Order: |  | Project: | Target W/C: |  | Actual W/C:
195 |  | Material |  |  |  | Target |  |  | Actual |  |  | % Var |  | % Moisture
196 |  | AGUA | [5 empty] | 28 |  | L |  |  |  |  | Manual Event NonLoad
197 | ---------------------------------------------------------------------------------------------------
198
199 | [9 empty] | Chronolgical Listing of Batch Events (with Manual Events)
200 | From: |  | 11/08/2014 |  |  | To: |  | 11/09/2014
201 | ---------------------------------------------------------------------------------------------------
202 | 11/8/2014 10:14:53 AM
203 |  |  | Load Size: | Ticket: |  |  | Mix: |  | Truck: |  | Order: |  | Project: | Target W/C: |  | Actual W/C:
204 |  | Material |  |  |  | Target |  |  | Actual |  |  | % Var |  | % Moisture
205 |  | AGUA | [5 empty] | 29 |  | L |  |  |  |  | Manual Event NonLoad
206 | ---------------------------------------------------------------------------------------------------
207 | 11/8/2014 10:45:55 AM
208 |  |  | Load Size: | Ticket: |  |  | Mix: |  | Truck: |  | Order: |  | Project: | Target W/C: |  | Actual W/C:
209 |  | 7 | m3 |  | 2561 |  | 2002028NB14 |  | 3 |  | 678 |  |  |  | 0.4918 | 0.4934
210 |  | Material |  |  |  | Target |  |  | Actual |  |  | % Var |  | % Moisture
211 |  | AGUA |  |  | 1050 |  | * | 1050 |  | L | 0%
212 |  | CEMENTO 1 |  |  | 2135 |  |  | 2128 |  | kg | -0.33%
213 |  | ARENA 1 |  |  | 7035 |  |  | 6990 |  | kg | -0.64%
214 |  | GRAVA 1 |  |  | 6160 |  |  | 6195 |  | kg | 0.57%
215 |  | ADITIVO L |  |  | 0 |  | * | 0 |  | mL
216 | ---------------------------------------------------------------------------------------------------
217 | 11/8/2014 10:51:43 AM
218 |  |  | Load Size: | Ticket: |  |  | Mix: |  | Truck: |  | Order: |  | Project: | Target W/C: |  | Actual W/C:
219 |  | Material |  |  |  | Target |  |  | Actual |  |  | % Var |  | % Moisture
220 |  | AGUA | [5 empty] | 57 |  | L |  |  |  |  | Manual Event NonLoad
221 | ---------------------------------------------------------------------------------------------------
222 | 11/8/2014 10:52:46 AM
223 |  |  | Load Size: | Ticket: |  |  | Mix: |  | Truck: |  | Order: |  | Project: | Target W/C: |  | Actual W/C:
224 |  | Material |  |  |  | Target |  |  | Actual |  |  | % Var |  | % Moisture
225 |  | AGUA | [5 empty] | 30 |  | L |  |  |  |  | Manual Event NonLoad
226 | ---------------------------------------------------------------------------------------------------
227 | 11/8/2014 10:56:34 AM
228 |  |  | Load Size: | Ticket: |  |  | Mix: |  | Truck: |  | Order: |  | Project: | Target W/C: |  | Actual W/C:
229 |  | 7 | m3 |  | 2562 |  | 2002028NB14 |  | 2 |  | 678 |  |  |  | 0.4918 | 0.4944
230 |  | Material |  |  |  | Target |  |  | Actual |  |  | % Var |  | % Moisture
231 |  | AGUA |  |  | 1050 |  | * | 1050 |  | L | 0%
232 |  | CEMENTO 1 |  |  | 2135 |  |  | 2124 |  | kg | -0.52%
233 |  | ARENA 1 |  |  | 7035 |  |  | 7085 |  | kg | 0.71%
234 |  | GRAVA 1 |  |  | 6160 |  |  | 6150 |  | kg | -0.16%
235 |  | ADITIVO L |  |  | 0 |  | * | 0 |  | mL
236 | ---------------------------------------------------------------------------------------------------
237 | 11/8/2014 11:15:15 AM
238 |  |  | Load Size: | Ticket: |  |  | Mix: |  | Truck: |  | Order: |  | Project: | Target W/C: |  | Actual W/C:
239 |  | Material |  |  |  | Target |  |  | Actual |  |  | % Var |  | % Moisture
240 |  | AGUA | [5 empty] | 35 |  | L |  |  |  |  | Manual Event NonLoad
241 | ---------------------------------------------------------------------------------------------------
242 | 11/8/2014 11:15:53 AM
243 |  |  | Load Size: | Ticket: |  |  | Mix: |  | Truck: |  | Order: |  | Project: | Target W/C: |  | Actual W/C:
244 |  | Material |  |  |  | Target |  |  | Actual |  |  | % Var |  | % Moisture
245 |  | AGUA | [5 empty] | 18 |  | L |  |  |  |  | Manual Event NonLoad
246 | ---------------------------------------------------------------------------------------------------
247
248 | [9 empty] | Chronolgical Listing of Batch Events (with Manual Events)
249 | From: |  | 11/08/2014 |  |  | To: |  | 11/09/2014
250 | ---------------------------------------------------------------------------------------------------
251 | 11/8/2014 11:16:43 AM
252 |  |  | Load Size: | Ticket: |  |  | Mix: |  | Truck: |  | Order: |  | Project: | Target W/C: |  | Actual W/C:
253 |  | Material |  |  |  | Target |  |  | Actual |  |  | % Var |  | % Moisture
254 |  | AGUA | [5 empty] | 11 |  | L |  |  |  |  | Manual Event NonLoad
255 | ---------------------------------------------------------------------------------------------------
256 | 11/8/2014 11:22:04 AM
257 |  |  | Load Size: | Ticket: |  |  | Mix: |  | Truck: |  | Order: |  | Project: | Target W/C: |  | Actual W/C:
258 |  | 7 | m3 |  | 2563 |  | 2502028NT10 |  | 5 |  | 677 |  |  |  | 0.4918 | 0.4654
259 |  | Material |  |  |  | Target |  |  | Actual |  |  | % Var |  | % Moisture
260 |  | AGUA |  |  | 1050 |  | * | 1050 |  | L | 0%
261 |  | CEMENTO 1 |  |  | 2135 |  |  | 2256 |  | kg | 5.67%
262 |  | ARENA 1 |  |  | 5922 |  |  | 5885 |  | kg | -0.62%
263 |  | ADITIVO L |  |  | 0 |  | * | 0 |  | mL
264 |  | GRAVA 1 |  |  | 7238 |  |  | 7230 |  | kg | -0.11%
265 | ---------------------------------------------------------------------------------------------------
266 | 11/8/2014 11:31:55 AM
267 |  |  | Load Size: | Ticket: |  |  | Mix: |  | Truck: |  | Order: |  | Project: | Target W/C: |  | Actual W/C:
268 |  | 4 | m3 |  | 2564 |  | 1502028NT10 |  | 6 |  | 679 |  |  |  | 0.6122 | 0.5629
269 |  | Material |  |  |  | Target |  |  | Actual |  |  | % Var |  | % Moisture
270 |  | AGUA |  |  | 600 |  | * | 600 |  | L | 0%
271 |  | CEMENTO 1 |  |  | 980 |  |  | 1066 |  | kg | 8.78%
272 |  | ARENA 1 |  |  | 3560 |  |  | 3530 |  | kg | -0.84%
273 |  | GRAVA 1 |  |  | 4272 |  |  | 4265 |  | kg | -0.16%
274 |  | ADITIVO L |  |  | 0 |  | * | 0 |  | mL
275 | ---------------------------------------------------------------------------------------------------
276 | 11/8/2014 11:37:51 AM
277 |  |  | Load Size: | Ticket: |  |  | Mix: |  | Truck: |  | Order: |  | Project: | Target W/C: |  | Actual W/C:
278 |  | Material |  |  |  | Target |  |  | Actual |  |  | % Var |  | % Moisture
279 |  | AGUA | [5 empty] | 55 |  | L |  |  |  |  | Manual Event NonLoad
280 | ---------------------------------------------------------------------------------------------------
281 | 11/8/2014 11:37:54 AM
282 |  |  | Load Size: | Ticket: |  |  | Mix: |  | Truck: |  | Order: |  | Project: | Target W/C: |  | Actual W/C:
283 |  | Material |  |  |  | Target |  |  | Actual |  |  | % Var |  | % Moisture
284 |  | AGUA | [5 empty] | 12 |  | L |  |  |  |  | Manual Event NonLoad
285 | ---------------------------------------------------------------------------------------------------
286 | 11/8/2014 12:02:26 PM
287 |  |  | Load Size: | Ticket: |  |  | Mix: |  | Truck: |  | Order: |  | Project: | Target W/C: |  | Actual W/C:
288 |  | 7 | m3 |  | 2565 |  | 2502028NT10 |  | 5 |  | 677 |  |  |  | 0.4918 | 0.4916
289 |  | Material |  |  |  | Target |  |  | Actual |  |  | % Var |  | % Moisture
290 |  | AGUA |  |  | 1050 |  | * | 1050 |  | L | 0%
291 |  | CEMENTO 1 |  |  | 2135 |  |  | 2136 |  | kg | 0.05%
292 |  | ARENA 1 |  |  | 5922 |  |  | 5890 |  | kg | -0.54%
293 |  | ADITIVO L |  |  | 0 |  | * | 0 |  | mL
294 |  | GRAVA 1 |  |  | 7238 |  |  | 7250 |  | kg | 0.17%
295 | ---------------------------------------------------------------------------------------------------
296 | 11/8/2014 12:08:50 PM
297 |  |  | Load Size: | Ticket: |  |  | Mix: |  | Truck: |  | Order: |  | Project: | Target W/C: |  | Actual W/C:
298 |  | Material |  |  |  | Target |  |  | Actual |  |  | % Var |  | % Moisture
299 |  | AGUA | [5 empty] | 32 |  | L |  |  |  |  | Manual Event NonLoad
300 | ---------------------------------------------------------------------------------------------------
301
302 | [9 empty] | Chronolgical Listing of Batch Events (with Manual Events)
303 | From: |  | 11/08/2014 |  |  | To: |  | 11/09/2014
304 | ---------------------------------------------------------------------------------------------------
305 | 11/8/2014 12:12:39 PM
306 |  |  | Load Size: | Ticket: |  |  | Mix: |  | Truck: |  | Order: |  | Project: | Target W/C: |  | Actual W/C:
307 |  | 7 | m3 |  | 2566 |  | 2002028NB14 |  | 4 |  | 678 |  |  |  | 0.4918 | 0.493
308 |  | Material |  |  |  | Target |  |  | Actual |  |  | % Var |  | % Moisture
309 |  | AGUA |  |  | 1050 |  | * | 1050 |  | L | 0%
310 |  | CEMENTO 1 |  |  | 2135 |  |  | 2130 |  | kg | -0.23%
311 |  | ARENA 1 |  |  | 7035 |  |  | 7015 |  | kg | -0.28%
312 |  | GRAVA 1 |  |  | 6160 |  |  | 6145 |  | kg | -0.24%
313 |  | ADITIVO L |  |  | 0 |  | * | 0 |  | mL
314 | ---------------------------------------------------------------------------------------------------
315 | 11/8/2014 12:18:21 PM
316 |  |  | Load Size: | Ticket: |  |  | Mix: |  | Truck: |  | Order: |  | Project: | Target W/C: |  | Actual W/C:
317 |  | Material |  |  |  | Target |  |  | Actual |  |  | % Var |  | % Moisture
318 |  | AGUA | [12 empty] | Manual Event NonLoad
319 |  | AGUA | [12 empty] | Manual Event NonLoad
320 |  | AGUA | [12 empty] | Manual Event NonLoad
321 |  | AGUA | [12 empty] | Manual Event NonLoad
322 |  | AGUA | [5 empty] | 1 |  | L |  |  |  |  | Manual Event NonLoad
323 | ---------------------------------------------------------------------------------------------------
324 | 11/8/2014 12:18:38 PM
325 |  |  | Load Size: | Ticket: |  |  | Mix: |  | Truck: |  | Order: |  | Project: | Target W/C: |  | Actual W/C:
326 |  | Material |  |  |  | Target |  |  | Actual |  |  | % Var |  | % Moisture
327 |  | AGUA | [5 empty] | 64 |  | L |  |  |  |  | Manual Event NonLoad
328 | ---------------------------------------------------------------------------------------------------
329 | 11/8/2014 12:41:36 PM
330 |  |  | Load Size: | Ticket: |  |  | Mix: |  | Truck: |  | Order: |  | Project: | Target W/C: |  | Actual W/C:
331 |  | 7 | m3 |  | 2567 |  | 2002028NB14 |  | 5 |  | 678 |  |  |  | 0.4918 | 0.4934
332 |  | Material |  |  |  | Target |  |  | Actual |  |  | % Var |  | % Moisture
333 |  | AGUA |  |  | 1050 |  | * | 1050 |  | L | 0%
334 |  | CEMENTO 1 |  |  | 2135 |  |  | 2128 |  | kg | -0.33%
335 |  | ARENA 1 |  |  | 7035 |  |  | 7100 |  | kg | 0.92%
336 |  | GRAVA 1 |  |  | 6160 |  |  | 6325 |  | kg | 2.68%
337 |  | ADITIVO L |  |  | 0 |  | * | 0 |  | mL
338 | ---------------------------------------------------------------------------------------------------
339 | 11/8/2014 12:49:29 PM
340 |  |  | Load Size: | Ticket: |  |  | Mix: |  | Truck: |  | Order: |  | Project: | Target W/C: |  | Actual W/C:
341 |  | Material |  |  |  | Target |  |  | Actual |  |  | % Var |  | % Moisture
342 |  | AGUA | [5 empty] | 41 |  | L |  |  |  |  | Manual Event NonLoad
343 | ---------------------------------------------------------------------------------------------------
344 | 11/8/2014 12:49:56 PM
345 |  |  | Load Size: | Ticket: |  |  | Mix: |  | Truck: |  | Order: |  | Project: | Target W/C: |  | Actual W/C:
346 |  | Material |  |  |  | Target |  |  | Actual |  |  | % Var |  | % Moisture
347 |  | AGUA | [5 empty] | 36 |  | L |  |  |  |  | Manual Event NonLoad
348 | ---------------------------------------------------------------------------------------------------
349 | 11/8/2014 12:50:22 PM
350 |  |  | Load Size: | Ticket: |  |  | Mix: |  | Truck: |  | Order: |  | Project: | Target W/C: |  | Actual W/C:
351 |  | Material |  |  |  | Target |  |  | Actual |  |  | % Var |  | % Moisture
352 |  | AGUA | [5 empty] | 37 |  | L |  |  |  |  | Manual Event NonLoad
353 | ---------------------------------------------------------------------------------------------------
354
355 | [9 empty] | Chronolgical Listing of Batch Events (with Manual Events)
356 | From: |  | 11/08/2014 |  |  | To: |  | 11/09/2014
357 | ---------------------------------------------------------------------------------------------------
358 | 11/8/2014 12:50:40 PM
359 |  |  | Load Size: | Ticket: |  |  | Mix: |  | Truck: |  | Order: |  | Project: | Target W/C: |  | Actual W/C:
360 |  | Material |  |  |  | Target |  |  | Actual |  |  | % Var |  | % Moisture
361 |  | AGUA | [5 empty] | 29 |  | L |  |  |  |  | Manual Event NonLoad
362 | ---------------------------------------------------------------------------------------------------
363 | 11/8/2014 12:50:56 PM
364 |  |  | Load Size: | Ticket: |  |  | Mix: |  | Truck: |  | Order: |  | Project: | Target W/C: |  | Actual W/C:
365 |  | Material |  |  |  | Target |  |  | Actual |  |  | % Var |  | % Moisture
366 |  | AGUA | [5 empty] | 21 |  | L |  |  |  |  | Manual Event NonLoad
367 | ---------------------------------------------------------------------------------------------------
368 | 11/8/2014 1:23:25 PM
369 |  |  | Load Size: | Ticket: |  |  | Mix: |  | Truck: |  | Order: |  | Project: | Target W/C: |  | Actual W/C:
370 |  | Material |  |  |  | Target |  |  | Actual |  |  | % Var |  | % Moisture
371 |  | AGUA | [12 empty] | Manual Event NonLoad
372 |  | AGUA | [12 empty] | Manual Event NonLoad
373 |  | AGUA | [12 empty] | Manual Event NonLoad
374 |  | AGUA | [12 empty] | Manual Event NonLoad
375 | ---------------------------------------------------------------------------------------------------
376 | 11/8/2014 1:23:26 PM
377 |  |  | Load Size: | Ticket: |  |  | Mix: |  | Truck: |  | Order: |  | Project: | Target W/C: |  | Actual W/C:
378 |  | Material |  |  |  | Target |  |  | Actual |  |  | % Var |  | % Moisture
379 |  | AGUA | [5 empty] | 1 |  | L |  |  |  |  | Manual Event NonLoad
380 |  | AGUA | [12 empty] | Manual Event NonLoad
381 |  | AGUA | [12 empty] | Manual Event NonLoad
382 |  | AGUA | [5 empty] | 1 |  | L |  |  |  |  | Manual Event NonLoad
383 |  | AGUA | [12 empty] | Manual Event NonLoad
384 |  | AGUA | [12 empty] | Manual Event NonLoad
385 | ---------------------------------------------------------------------------------------------------
386 | 11/8/2014 1:23:27 PM
387 |  |  | Load Size: | Ticket: |  |  | Mix: |  | Truck: |  | Order: |  | Project: | Target W/C: |  | Actual W/C:
388 |  | Material |  |  |  | Target |  |  | Actual |  |  | % Var |  | % Moisture
389 |  | AGUA | [12 empty] | Manual Event NonLoad
390 |  | AGUA | [12 empty] | Manual Event NonLoad
391 |  | AGUA | [5 empty] | 1 |  | L |  |  |  |  | Manual Event NonLoad
392 |  | AGUA | [5 empty] | 1 |  | L |  |  |  |  | Manual Event NonLoad
393 |  | AGUA | [12 empty] | Manual Event NonLoad
394 | ---------------------------------------------------------------------------------------------------
395 | 11/8/2014 1:23:28 PM
396 |  |  | Load Size: | Ticket: |  |  | Mix: |  | Truck: |  | Order: |  | Project: | Target W/C: |  | Actual W/C:
397 |  | Material |  |  |  | Target |  |  | Actual |  |  | % Var |  | % Moisture
398 |  | AGUA | [12 empty] | Manual Event NonLoad
399 |  | AGUA | [5 empty] | 1 |  | L |  |  |  |  | Manual Event NonLoad
400 |  | AGUA | [12 empty] | Manual Event NonLoad
401 | ---------------------------------------------------------------------------------------------------
402
403 | [9 empty] | Chronolgical Listing of Batch Events (with Manual Events)
404 | From: |  | 11/08/2014 |  |  | To: |  | 11/09/2014
405 | ---------------------------------------------------------------------------------------------------
406 | 11/8/2014 1:23:33 PM
407 |  |  | Load Size: | Ticket: |  |  | Mix: |  | Truck: |  | Order: |  | Project: | Target W/C: |  | Actual W/C:
408 |  | Material |  |  |  | Target |  |  | Actual |  |  | % Var |  | % Moisture
409 |  | AGUA | [12 empty] | Manual Event NonLoad
410 |  | AGUA | [12 empty] | Manual Event NonLoad
411 |  | AGUA | [12 empty] | Manual Event NonLoad
412 |  | AGUA | [12 empty] | Manual Event NonLoad
413 | ---------------------------------------------------------------------------------------------------
414 | 11/8/2014 1:23:34 PM
415 |  |  | Load Size: | Ticket: |  |  | Mix: |  | Truck: |  | Order: |  | Project: | Target W/C: |  | Actual W/C:
416 |  | Material |  |  |  | Target |  |  | Actual |  |  | % Var |  | % Moisture
417 |  | AGUA | [12 empty] | Manual Event NonLoad
418 |  | AGUA | [12 empty] | Manual Event NonLoad
419 |  | AGUA | [5 empty] | 1 |  | L |  |  |  |  | Manual Event NonLoad
420 |  | AGUA | [12 empty] | Manual Event NonLoad
421 | ---------------------------------------------------------------------------------------------------
422 | 11/8/2014 1:25:46 PM
423 |  |  | Load Size: | Ticket: |  |  | Mix: |  | Truck: |  | Order: |  | Project: | Target W/C: |  | Actual W/C:
424 |  | 7 | m3 |  | 2568 |  | 2502028NT10 |  | 3 |  | 677 |  |  |  | 0.4918 | 0.4972
425 |  | Material |  |  |  | Target |  |  | Actual |  |  | % Var |  | % Moisture
426 |  | AGUA |  |  | 1050 |  | * | 1050 |  | L | 0%
427 |  | CEMENTO 1 |  |  | 2135 |  |  | 2112 |  | kg | -1.08%
428 |  | ARENA 1 |  |  | 5922 |  |  | 5960 |  | kg | 0.64%
429 |  | ADITIVO L |  |  | 0 |  | * | 0 |  | mL
430 |  | GRAVA 1 |  |  | 7238 |  |  | 7215 |  | kg | -0.32%
431 | ---------------------------------------------------------------------------------------------------
432 | 11/8/2014 1:33:12 PM
433 |  |  | Load Size: | Ticket: |  |  | Mix: |  | Truck: |  | Order: |  | Project: | Target W/C: |  | Actual W/C:
434 |  | Material |  |  |  | Target |  |  | Actual |  |  | % Var |  | % Moisture
435 |  | AGUA | [5 empty] | 37 |  | L |  |  |  |  | Manual Event NonLoad
436 | ---------------------------------------------------------------------------------------------------
437 | 11/8/2014 1:33:47 PM
438 |  |  | Load Size: | Ticket: |  |  | Mix: |  | Truck: |  | Order: |  | Project: | Target W/C: |  | Actual W/C:
439 |  | Material |  |  |  | Target |  |  | Actual |  |  | % Var |  | % Moisture
440 |  | AGUA | [5 empty] | 29 |  | L |  |  |  |  | Manual Event NonLoad
441 | ---------------------------------------------------------------------------------------------------
442 | 11/8/2014 1:34:14 PM
443 |  |  | Load Size: | Ticket: |  |  | Mix: |  | Truck: |  | Order: |  | Project: | Target W/C: |  | Actual W/C:
444 |  | Material |  |  |  | Target |  |  | Actual |  |  | % Var |  | % Moisture
445 |  | AGUA | [5 empty] | 20 |  | L |  |  |  |  | Manual Event NonLoad
446 | ---------------------------------------------------------------------------------------------------
447 | 11/8/2014 1:34:46 PM
448 |  |  | Load Size: | Ticket: |  |  | Mix: |  | Truck: |  | Order: |  | Project: | Target W/C: |  | Actual W/C:
449 |  | Material |  |  |  | Target |  |  | Actual |  |  | % Var |  | % Moisture
450 |  | AGUA | [5 empty] | 23 |  | L |  |  |  |  | Manual Event NonLoad
451 | ---------------------------------------------------------------------------------------------------
452
453 | [9 empty] | Chronolgical Listing of Batch Events (with Manual Events)
454 | From: |  | 11/08/2014 |  |  | To: |  | 11/09/2014
455 | ---------------------------------------------------------------------------------------------------
456 | 11/8/2014 1:38:25 PM
457 |  |  | Load Size: | Ticket: |  |  | Mix: |  | Truck: |  | Order: |  | Project: | Target W/C: |  | Actual W/C:
458 |  | Material |  |  |  | Target |  |  | Actual |  |  | % Var |  | % Moisture
459 |  | AGUA | [12 empty] | Manual Event NonLoad
460 | ---------------------------------------------------------------------------------------------------
461 | 11/8/2014 1:38:26 PM
462 |  |  | Load Size: | Ticket: |  |  | Mix: |  | Truck: |  | Order: |  | Project: | Target W/C: |  | Actual W/C:
463 |  | Material |  |  |  | Target |  |  | Actual |  |  | % Var |  | % Moisture
464 |  | AGUA | [12 empty] | Manual Event NonLoad
465 |  | AGUA | [12 empty] | Manual Event NonLoad
466 |  | AGUA | [12 empty] | Manual Event NonLoad
467 | ---------------------------------------------------------------------------------------------------
468 | 11/8/2014 1:38:35 PM
469 |  |  | Load Size: | Ticket: |  |  | Mix: |  | Truck: |  | Order: |  | Project: | Target W/C: |  | Actual W/C:
470 |  | Material |  |  |  | Target |  |  | Actual |  |  | % Var |  | % Moisture
471 |  | AGUA | [5 empty] | 54 |  | L |  |  |  |  | Manual Event NonLoad
472 | ---------------------------------------------------------------------------------------------------
473 | 11/8/2014 1:57:03 PM
474 |  |  | Load Size: | Ticket: |  |  | Mix: |  | Truck: |  | Order: |  | Project: | Target W/C: |  | Actual W/C:
475 |  | 7 | m3 |  | 2569 |  | 2002028NB14 |  | 6 |  | 678 |  |  |  | 0.4918 | 0.4972
476 |  | Material |  |  |  | Target |  |  | Actual |  |  | % Var |  | % Moisture
477 |  | AGUA |  |  | 1050 |  | * | 1050 |  | L | 0%
478 |  | CEMENTO 1 |  |  | 2135 |  |  | 2112 |  | kg | -1.08%
479 |  | ARENA 1 |  |  | 7035 |  |  | 6985 |  | kg | -0.71%
480 |  | GRAVA 1 |  |  | 6160 |  |  | 6130 |  | kg | -0.49%
481 |  | ADITIVO L |  |  | 0 |  | * | 0 |  | mL
482 | ---------------------------------------------------------------------------------------------------
483 | 11/8/2014 2:02:16 PM
484 |  |  | Load Size: | Ticket: |  |  | Mix: |  | Truck: |  | Order: |  | Project: | Target W/C: |  | Actual W/C:
485 |  | Material |  |  |  | Target |  |  | Actual |  |  | % Var |  | % Moisture
486 |  | AGUA | [5 empty] | 41 |  | L |  |  |  |  | Manual Event NonLoad
487 | ---------------------------------------------------------------------------------------------------
488 | 11/8/2014 2:05:27 PM
489 |  |  | Load Size: | Ticket: |  |  | Mix: |  | Truck: |  | Order: |  | Project: | Target W/C: |  | Actual W/C:
490 |  | Material |  |  |  | Target |  |  | Actual |  |  | % Var |  | % Moisture
491 |  | AGUA | [5 empty] | 27 |  | L |  |  |  |  | Manual Event NonLoad
492 | ---------------------------------------------------------------------------------------------------
493 | 11/8/2014 2:07:06 PM
494 |  |  | Load Size: | Ticket: |  |  | Mix: |  | Truck: |  | Order: |  | Project: | Target W/C: |  | Actual W/C:
495 |  | 7 | m3 |  | 2570 |  | 2502028NT10 |  | 2 |  | 680 |  |  |  | 0.4918 | 0.4934
496 |  | Material |  |  |  | Target |  |  | Actual |  |  | % Var |  | % Moisture
497 |  | AGUA |  |  | 1050 |  | * | 1050 |  | L | 0%
498 |  | CEMENTO 1 |  |  | 2135 |  |  | 2128 |  | kg | -0.33%
499 |  | ARENA 1 |  |  | 5922 |  |  | 5915 |  | kg | -0.12%
500 |  | ADITIVO L |  |  | 0 |  | * | 0 |  | mL
501 |  | GRAVA 1 |  |  | 7238 |  |  | 7160 |  | kg | -1.08%
502 | ---------------------------------------------------------------------------------------------------
503
504 | [9 empty] | Chronolgical Listing of Batch Events (with Manual Events)
505 | From: |  | 11/08/2014 |  |  | To: |  | 11/09/2014
506 | ---------------------------------------------------------------------------------------------------
507 | 11/8/2014 2:12:57 PM
508 |  |  | Load Size: | Ticket: |  |  | Mix: |  | Truck: |  | Order: |  | Project: | Target W/C: |  | Actual W/C:
509 |  | Material |  |  |  | Target |  |  | Actual |  |  | % Var |  | % Moisture
510 |  | AGUA | [5 empty] | 46 |  | L |  |  |  |  | Manual Event NonLoad
511 | ---------------------------------------------------------------------------------------------------
512 | 11/8/2014 2:13:42 PM
513 |  |  | Load Size: | Ticket: |  |  | Mix: |  | Truck: |  | Order: |  | Project: | Target W/C: |  | Actual W/C:
514 |  | Material |  |  |  | Target |  |  | Actual |  |  | % Var |  | % Moisture
515 |  | AGUA | [5 empty] | 37 |  | L |  |  |  |  | Manual Event NonLoad
516 | ---------------------------------------------------------------------------------------------------
517 | 11/8/2014 2:18:32 PM
518 |  |  | Load Size: | Ticket: |  |  | Mix: |  | Truck: |  | Order: |  | Project: | Target W/C: |  | Actual W/C:
519 |  | 7 | m3 |  | 2571 |  | 2502028NT10 |  | 4 |  | 677 |  |  |  | 0.4918 | 0.4925
520 |  | Material |  |  |  | Target |  |  | Actual |  |  | % Var |  | % Moisture
521 |  | AGUA |  |  | 1050 |  | * | 1050 |  | L | 0%
522 |  | CEMENTO 1 |  |  | 2135 |  |  | 2132 |  | kg | -0.14%
523 |  | ARENA 1 |  |  | 5922 |  |  | 5895 |  | kg | -0.46%
524 |  | ADITIVO L |  |  | 0 |  | * | 0 |  | mL
525 |  | GRAVA 1 |  |  | 7238 |  |  | 7175 |  | kg | -0.87%
526 | ---------------------------------------------------------------------------------------------------
527 | 11/8/2014 2:24:05 PM
528 |  |  | Load Size: | Ticket: |  |  | Mix: |  | Truck: |  | Order: |  | Project: | Target W/C: |  | Actual W/C:
529 |  | Material |  |  |  | Target |  |  | Actual |  |  | % Var |  | % Moisture
530 |  | AGUA | [12 empty] | Manual Event NonLoad
531 |  | AGUA | [12 empty] | Manual Event NonLoad
532 |  | AGUA | [12 empty] | Manual Event NonLoad
533 |  | AGUA | [12 empty] | Manual Event NonLoad
534 |  | AGUA | [12 empty] | Manual Event NonLoad
535 | ---------------------------------------------------------------------------------------------------
536 | 11/8/2014 2:24:06 PM
537 |  |  | Load Size: | Ticket: |  |  | Mix: |  | Truck: |  | Order: |  | Project: | Target W/C: |  | Actual W/C:
538 |  | Material |  |  |  | Target |  |  | Actual |  |  | % Var |  | % Moisture
539 |  | AGUA | [5 empty] | 1 |  | L |  |  |  |  | Manual Event NonLoad
540 |  | AGUA | [5 empty] | 1 |  | L |  |  |  |  | Manual Event NonLoad
541 |  | AGUA | [12 empty] | Manual Event NonLoad
542 |  | AGUA | [12 empty] | Manual Event NonLoad
543 | ---------------------------------------------------------------------------------------------------
544 | 11/8/2014 2:26:27 PM
545 |  |  | Load Size: | Ticket: |  |  | Mix: |  | Truck: |  | Order: |  | Project: | Target W/C: |  | Actual W/C:
546 |  | Material |  |  |  | Target |  |  | Actual |  |  | % Var |  | % Moisture
547 |  | AGUA | [5 empty] | 33 |  | L |  |  |  |  | Manual Event NonLoad
548 | ---------------------------------------------------------------------------------------------------
549
550 | [9 empty] | Chronolgical Listing of Batch Events (with Manual Events)
551 | From: |  | 11/08/2014 |  |  | To: |  | 11/09/2014
552 | ---------------------------------------------------------------------------------------------------
553 | 11/8/2014 2:32:33 PM
554 |  |  | Load Size: | Ticket: |  |  | Mix: |  | Truck: |  | Order: |  | Project: | Target W/C: |  | Actual W/C:
555 |  | 5.5 | m3 |  | 2572 |  | 2502028NT10 |  | 3 |  | 677 |  |  |  | 0.4918 | 0.4864
556 |  | Material |  |  |  | Target |  |  | Actual |  |  | % Var |  | % Moisture
557 |  | AGUA |  |  | 825 |  | * | 825 |  | L | 0%
558 |  | CEMENTO 1 |  |  | 1677.5 |  |  | 1696 |  | kg | 1.1%
559 |  | ARENA 1 |  |  | 4653 |  |  | 4605 |  | kg | -1.03%
560 |  | ADITIVO L |  |  | 0 |  | * | 0 |  | mL
561 |  | GRAVA 1 |  |  | 5687 |  |  | 5690 |  | kg | 0.05%
562 | ---------------------------------------------------------------------------------------------------
563 | 11/8/2014 2:37:02 PM
564 |  |  | Load Size: | Ticket: |  |  | Mix: |  | Truck: |  | Order: |  | Project: | Target W/C: |  | Actual W/C:
565 |  | Material |  |  |  | Target |  |  | Actual |  |  | % Var |  | % Moisture
566 |  | AGUA | [5 empty] | 41 |  | L |  |  |  |  | Manual Event NonLoad
567 | ---------------------------------------------------------------------------------------------------
568 | 11/8/2014 2:38:09 PM
569 |  |  | Load Size: | Ticket: |  |  | Mix: |  | Truck: |  | Order: |  | Project: | Target W/C: |  | Actual W/C:
570 |  | Material |  |  |  | Target |  |  | Actual |  |  | % Var |  | % Moisture
571 |  | AGUA | [12 empty] | Manual Event NonLoad
572 |  | AGUA | [12 empty] | Manual Event NonLoad
573 | ---------------------------------------------------------------------------------------------------
574 | 11/8/2014 2:38:12 PM
575 |  |  | Load Size: | Ticket: |  |  | Mix: |  | Truck: |  | Order: |  | Project: | Target W/C: |  | Actual W/C:
576 |  | Material |  |  |  | Target |  |  | Actual |  |  | % Var |  | % Moisture
577 |  | AGUA | [12 empty] | Manual Event NonLoad
578 |  | AGUA | [12 empty] | Manual Event NonLoad
579 | ---------------------------------------------------------------------------------------------------