## Sheet1
1 | ---------------------------------------------------------------------------------------------------
2 | 11/8/2014 8:41:11 AM
3 |  |  | Load Size: | Ticket: |  |  | Mix: |  | Truck: |  | Order: |  | Project: | Target W/C: |  | Actual W/C:
4 |  | 7 | m3 |  | 2555 |  | MR-4520NT71 |  | 3 |  | 676 |  |  |  | 0.375 | 0.3827
5 | [6 empty] | 0
6 |  | Material |  |  |  | Target |  |  | Actual |  |  | % Var |  | % Moisture
7 |  | AGUA |  |  | 1050 |  |  | 1050 |  | L | 0%
8 |  | CEMENTO 1 |  |  | 2800 |  |  | 2744 |  | kg | -2%
9 |  | ARENA 1 |  |  | 5110 |  |  | 5085 |  | kg | -0.49%
10 |  | GRAVA 1 |  |  | 8120 |  |  | 8140 |  | kg | 0.25%
11 |  | ADITIVO L |  |  | 0 |  | * | 0 |  | mL
12 | ---------------------------------------------------------------------------------------------------
13 | 11/8/2014 8:47:17 AM
14 |  |  | Load Size: | Ticket: |  |  | Mix: |  | Truck: |  | Order: |  | Project: | Target W/C: |  | Actual W/C:
15 |  | Material |  |  |  | Target |  |  | Actual |  |  | % Var |  | % Moisture
16 |  | AGUA | [5 empty] | 29 |  | L |  |  |  |  | Manual Event NonLoad
17 | ---------------------------------------------------------------------------------------------------
18 | 11/8/2014 8:49:00 AM
19 |  |  | Load Size: | Ticket: |  |  | Mix: |  | Truck: |  | Order: |  | Project: | Target W/C: |  | Actual W/C:
20 |  | Material |  |  |  | Target |  |  | Actual |  |  | % Var |  | % Moisture
21 |  | AGUA | [5 empty] | 33 |  | L |  |  |  |  | Manual Event NonLoad
22 | ---------------------------------------------------------------------------------------------------
23 | 11/8/2014 8:50:57 AM
24 |  |  | Load Size: | Ticket: |  |  | Mix: |  | Truck: |  | Order: |  | Project: | Target W/C: |  | Actual W/C:
25 |  | 7 | m3 |  | 2556 |  | MR-4520NT71 |  | 2 |  | 676 |  |  |  | 0.375 | 0.3731
26 | [6 empty] | 0
27 |  | Material |  |  |  | Target |  |  | Actual |  |  | % Var |  | % Moisture
28 |  | AGUA |  |  | 1050 |  |  | 1050 |  | L | 0%
29 |  | CEMENTO 1 |  |  | 2800 |  |  | 2814 |  | kg | 0.5%
30 |  | ARENA 1 |  |  | 5110 |  |  | 5090 |  | kg | -0.39%
31 |  | GRAVA 1 |  |  | 8120 |  |  | 8130 |  | kg | 0.12%
32 |  | ADITIVO L |  |  | 0 |  | * | 0 |  | mL
33 | ---------------------------------------------------------------------------------------------------
34 | 11/8/2014 8:56:51 AM
35 |  |  | Load Size: | Ticket: |  |  | Mix: |  | Truck: |  | Order: |  | Project: | Target W/C: |  | Actual W/C:
36 |  | Material |  |  |  | Target |  |  | Actual |  |  | % Var |  | % Moisture
37 |  | AGUA | [12 empty] | Manual Event NonLoad
38 |  | AGUA | [12 empty] | Manual Event NonLoad
39 |  | AGUA | [12 empty] | Manual Event NonLoad
40 | ---------------------------------------------------------------------------------------------------
41 | 11/8/2014 8:57:34 AM
42 |  |  | Load Size: | Ticket: |  |  | Mix: |  | Truck: |  | Order: |  | Project: | Target W/C: |  | Actual W/C:
43 |  | Material |  |  |  | Target |  |  | Actual |  |  | % Var |  | % Moisture
44 |  | AGUA | [5 empty] | 53 |  | L |  |  |  |  | Manual Event NonLoad
45 | ---------------------------------------------------------------------------------------------------
46 | 11/8/2014 8:57:37 AM
47 |  |  | Load Size: | Ticket: |  |  | Mix: |  | Truck: |  | Order: |  | Project: | Target W/C: |  | Actual W/C:
48 |  | Material |  |  |  | Target |  |  | Actual |  |  | % Var |  | % Moisture
49 |  | AGUA | [5 empty] | 7 |  | L |  |  |  |  | Manual Event NonLoad
50 | ---------------------------------------------------------------------------------------------------
51
52 | [9 empty] | Chronolgical Listing of Batch Events (with Manual Events)
53 | From: |  | 11/08/2014 |  |  | To: |  | 11/09/2014
54 | ---------------------------------------------------------------------------------------------------
55 | 11/8/2014 8:58:23 AM
56 |  |  | Load Size: | Ticket: |  |  | Mix: |  | Truck: |  | Order: |  | Project: | Target W/C: |  | Actual W/C:
57 |  | Material |  |  |  | Target |  |  | Actual |  |  | % Var |  | % Moisture
58 |  | AGUA | [5 empty] | 60 |  | L |  |  |  |  | Manual Event NonLoad
59 | ---------------------------------------------------------------------------------------------------
60 | 11/8/2014 8:58:57 AM
61 |  |  | Load Size: | Ticket: |  |  | Mix: |  | Truck: |  | Order: |  | Project: | Target W/C: |  | Actual W/C:
62 |  | Material |  |  |  | Target |  |  | Actual |  |  | % Var |  | % Moisture
63 |  | AGUA | [5 empty] | 57 |  | L |  |  |  |  | Manual Event NonLoad
64 | ---------------------------------------------------------------------------------------------------
65 | 11/8/2014 8:59:28 AM
66 |  |  | Load Size: | Ticket: |  |  | Mix: |  | Truck: |  | Order: |  | Project: | Target W/C: |  | Actual W/C:
67 |  | Material |  |  |  | Target |  |  | Actual |  |  | % Var |  | % Moisture
68 |  | AGUA | [12 empty] | Manual Event NonLoad
69 |  | AGUA | [12 empty] | Manual Event NonLoad
70 |  | AGUA | [12 empty] | Manual Event NonLoad
71 | ---------------------------------------------------------------------------------------------------
72 | 11/8/2014 8:59:38 AM
73 |  |  | Load Size: | Ticket: |  |  | Mix: |  | Truck: |  | Order: |  | Project: | Target W/C: |  | Actual W/C:
74 |  | Material |  |  |  | Target |  |  | Actual |  |  | % Var |  | % Moisture
75 |  | AGUA | [5 empty] | 52 |  | L |  |  |  |  | Manual Event NonLoad
76 | ---------------------------------------------------------------------------------------------------
77 | 11/8/2014 9:00:21 AM
78 |  |  | Load Size: | Ticket: |  |  | Mix: |  | Truck: |  | Order: |  | Project: | Target W/C: |  | Actual W/C:
79 |  | Material |  |  |  | Target |  |  | Actual |  |  | % Var |  | % Moisture
80 |  | AGUA | [5 empty] | 34 |  | L |  |  |  |  | Manual Event NonLoad
81 | ---------------------------------------------------------------------------------------------------
82 | 11/8/2014 9:02:51 AM
83 |  |  | Load Size: | Ticket: |  |  | Mix: |  | Truck: |  | Order: |  | Project: | Target W/C: |  | Actual W/C:
84 |  | 7 | m3 |  | 2557 |  | 2502028NT10 |  | 5 |  | 677 |  |  |  | 0.5246 | 0.5219
85 |  | Material |  |  |  | Target |  |  | Actual |  |  | % Var |  | % Moisture
86 |  | AGUA |  |  | 1120 |  | * | 1120 |  | L | 0%
87 |  | CEMENTO 1 |  |  | 2135 |  |  | 2146 |  | kg | 0.52%
88 |  | ARENA 1 |  |  | 5922 |  |  | 5915 |  | kg | -0.12%
89 |  | ADITIVO L |  |  | 0 |  | * | 0 |  | mL
90 |  | GRAVA 1 |  |  | 7238 |  |  | 7260 |  | kg | 0.3%
91 | ---------------------------------------------------------------------------------------------------
92 | 11/8/2014 9:11:28 AM
93 |  |  | Load Size: | Ticket: |  |  | Mix: |  | Truck: |  | Order: |  | Project: | Target W/C: |  | Actual W/C:
94 |  | 7 | m3 |  | 2558 |  | MR-4520NT71 |  | 6 |  | 676 |  |  |  | 0.3875 | 0.3886
95 | [6 empty] | 0
96 |  | Material |  |  |  | Target |  |  | Actual |  |  | % Var |  | % Moisture
97 |  | AGUA |  |  | 1085 |  | * | 1085 |  | L | 0%
98 |  | CEMENTO 1 |  |  | 2800 |  |  | 2792 |  | kg | -0.29%
99 |  | ARENA 1 |  |  | 5110 |  |  | 5060 |  | kg | -0.98%
100 |  | GRAVA 1 |  |  | 8120 |  |  | 8030 |  | kg | -1.11%
101 |  | ADITIVO L |  |  | 0 |  | * | 0 |  | mL
102 | ---------------------------------------------------------------------------------------------------
103
104 | [9 empty] | Chronolgical Listing of Batch Events (with Manual Events)
105 | From: |  | 11/08/2014 |  |  | To: |  | 11/09/2014
106 | ---------------------------------------------------------------------------------------------------
107 | 11/8/2014 9:18:50 AM
108 |  |  | Load Size: | Ticket: |  |  | Mix: |  | Truck: |  | Order: |  | Project: | Target W/C: |  | Actual W/C:
109 |  | Material |  |  |  | Target |  |  | Actual |  |  | % Var |  | % Moisture
110 |  | AGUA | [5 empty] | 27 |  | L |  |  |  |  | Manual Event NonLoad
111 | ---------------------------------------------------------------------------------------------------
112 | 11/8/2014 9:19:30 AM
113 |  |  | Load Size: | Ticket: |  |  | Mix: |  | Truck: |  | Order: |  | Project: | Target W/C: |  | Actual W/C:
114 |  | Material |  |  |  | Target |  |  | Actual |  |  | % Var |  | % Moisture
115 |  | AGUA | [5 empty] | 23 |  | L |  |  |  |  | Manual Event NonLoad
116 | ---------------------------------------------------------------------------------------------------
117 | 11/8/2014 9:20:27 AM
118 |  |  | Load Size: | Ticket: |  |  | Mix: |  | Truck: |  | Order: |  | Project: | Target W/C: |  | Actual W/C:
119 |  | Material |  |  |  | Target |  |  | Actual |  |  | % Var |  | % Moisture
120 |  | AGUA | [5 empty] | 15 |  | L |  |  |  |  | Manual Event NonLoad
121 | ---------------------------------------------------------------------------------------------------
122 | 11/8/2014 9:21:26 AM
123 |  |  | Load Size: | Ticket: |  |  | Mix: |  | Truck: |  | Order: |  | Project: | Target W/C: |  | Actual W/C:
124 |  | Material |  |  |  | Target |  |  | Actual |  |  | % Var |  | % Moisture
125 |  | AGUA | [5 empty] | 5 |  | L |  |  |  |  | Manual Event NonLoad
126 | ---------------------------------------------------------------------------------------------------
127 | 11/8/2014 9:24:20 AM
128 |  |  | Load Size: | Ticket: |  |  | Mix: |  | Truck: |  | Order: |  | Project: | Target W/C: |  | Actual W/C:
129 |  | 7 | m3 |  | 2559 |  | MR-4520NT71 |  | 4 |  | 676 |  |  |  | 0.375 | 0.3715
130 | [6 empty] | 0
131 |  | Material |  |  |  | Target |  |  | Actual |  |  | % Var |  | % Moisture
132 |  | AGUA |  |  | 1050 |  |  | 1050 |  | L | 0%
133 |  | CEMENTO 1 |  |  | 2800 |  |  | 2826 |  | kg | 0.93%
134 |  | ARENA 1 |  |  | 5110 |  |  | 5060 |  | kg | -0.98%
135 |  | GRAVA 1 |  |  | 8120 |  |  | 8175 |  | kg | 0.68%
136 |  | ADITIVO L |  |  | 0 |  | * | 0 |  | mL
137 | ---------------------------------------------------------------------------------------------------
138 | 11/8/2014 9:31:13 AM
139 |  |  | Load Size: | Ticket: |  |  | Mix: |  | Truck: |  | Order: |  | Project: | Target W/C: |  | Actual W/C:
140 |  | Material |  |  |  | Target |  |  | Actual |  |  | % Var |  | % Moisture
141 |  | AGUA | [12 empty] | Manual Event NonLoad
142 |  | AGUA | [12 empty] | Manual Event NonLoad
143 |  | AGUA | [12 empty] | Manual Event NonLoad
144 | ---------------------------------------------------------------------------------------------------
145 | 11/8/2014 9:31:14 AM
146 |  |  | Load Size: | Ticket: |  |  | Mix: |  | Truck: |  | Order: |  | Project: | Target W/C: |  | Actual W/C:
147 |  | Material |  |  |  | Target |  |  | Actual |  |  | % Var |  | % Moisture
148 |  | AGUA | [12 empty] | Manual Event NonLoad
149 | ---------------------------------------------------------------------------------------------------
150
151 | [9 empty] | Chronolgical Listing of Batch Events (with Manual Events)
152 | From: |  | 11/08/2014 |  |  | To: |  | 11/09/2014
153 | ---------------------------------------------------------------------------------------------------
154 | 11/8/2014 9:31:22 AM
155 |  |  | Load Size: | Ticket: |  |  | Mix: |  | Truck: |  | Order: |  | Project: | Target W/C: |  | Actual W/C:
156 |  | Material |  |  |  | Target |  |  | Actual |  |  | % Var |  | % Moisture
157 |  | AGUA | [5 empty] | 26 |  | L |  |  |  |  | Manual Event NonLoad
158 | ---------------------------------------------------------------------------------------------------
159 | 11/8/2014 9:32:13 AM
160 |  |  | Load Size: | Ticket: |  |  | Mix: |  | Truck: |  | Order: |  | Project: | Target W/C: |  | Actual W/C:
161 |  | Material |  |  |  | Target |  |  | Actual |  |  | % Var |  | % Moisture
162 |  | AGUA | [5 empty] | 29 |  | L |  |  |  |  | Manual Event NonLoad
163 | ---------------------------------------------------------------------------------------------------
164 | 11/8/2014 9:33:07 AM
165 |  |  | Load Size: | Ticket: |  |  | Mix: |  | Truck: |  | Order: |  | Project: | Target W/C: |  | Actual W/C:
166 |  | Material |  |  |  | Target |  |  | Actual |  |  | % Var |  | % Moisture
167 |  | AGUA | [5 empty] | 29 |  | L |  |  |  |  | Manual Event NonLoad
168 | ---------------------------------------------------------------------------------------------------
169 | 11/8/2014 9:34:16 AM
170 |  |  | Load Size: | Ticket: |  |  | Mix: |  | Truck: |  | Order: |  | Project: | Target W/C: |  | Actual W/C:
171 |  | Material |  |  |  | Target |  |  | Actual |  |  | % Var |  | % Moisture
172 |  | AGUA | [5 empty] | 32 |  | L |  |  |  |  | Manual Event NonLoad
173 | ---------------------------------------------------------------------------------------------------
174 | 11/8/2014 9:35:51 AM
175 |  |  | Load Size: | Ticket: |  |  | Mix: |  | Truck: |  | Order: |  | Project: | Target W/C: |  | Actual W/C:
176 |  | Material |  |  |  | Target |  |  | Actual |  |  | % Var |  | % Moisture
177 |  | AGUA | [5 empty] | 21 |  | L |  |  |  |  | Manual Event NonLoad
178 | ---------------------------------------------------------------------------------------------------
179 | 11/8/2014 10:07:55 AM
180 |  |  | Load Size: | Ticket: |  |  | Mix: |  | Truck: |  | Order: |  | Project: | Target W/C: |  | Actual W/C:
181 |  | 7 | m3 |  | 2560 |  | 2502028NT10 |  | 5 |  | 677 |  |  |  | 0.459 | 0.45
182 |  | Material |  |  |  | Target |  |  | Actual |  |  | % Var |  | % Moisture
183 |  | AGUA |  |  | 980 |  | * | 980 |  | L | 0%
184 |  | CEMENTO 1 |  |  | 2135 |  |  | 2178 |  | kg | 2.01%
185 |  | ARENA 1 |  |  | 5922 |  |  | 5905 |  | kg | -0.29%
186 |  | ADITIVO L |  |  | 0 |  | * | 0 |  | mL
187 |  | GRAVA 1 |  |  | 7238 |  |  | 7365 |  | kg | 1.75%
188 | ---------------------------------------------------------------------------------------------------
189 | 11/8/2014 10:13:43 AM
190 |  |  | Load Size: | Ticket: |  |  | Mix: |  | Truck: |  | Order: |  | Project: | Target W/C: |  | Actual W/C:
191 |  | Material |  |  |  | Target |  |  | Actual |  |  | % Var |  | % Moisture
192 |  | AGUA | [5 empty] | 34 |  | L |  |  |  |  | Manual Event NonLoad
193 | ---------------------------------------------------------------------------------------------------
194 | 11/8/2014 10:14:30 AM
195 |  |  | Load Size: | Ticket: |  |  | Mix: |  | Truck: |  | Order: |  | Project: | Target W/C: |  | Actual W/C:
196 |  | Material |  |  |  | Target |  |  | Actual |  |  | % Var |  | % Moisture
197 |  | AGUA | [5 empty] | 28 |  | L |  |  |  |  | Manual Event NonLoad
198 | ---------------------------------------------------------------------------------------------------
199
200 | [9 empty] | Chronolgical Listing of Batch Events (with Manual Events)
201 | From: |  | 11/08/2014 |  |  | To: |  | 11/09/2014
202 | ---------------------------------------------------------------------------------------------------
203 | 11/8/2014 10:14:53 AM
204 |  |  | Load Size: | Ticket: |  |  | Mix: |  | Truck: |  | Order: |  | Project: | Target W/C: |  | Actual W/C:
205 |  | Material |  |  |  | Target |  |  | Actual |  |  | % Var |  | % Moisture
206 |  | AGUA | [5 empty] | 29 |  | L |  |  |  |  | Manual Event NonLoad
207 | ---------------------------------------------------------------------------------------------------
208 | 11/8/2014 10:45:55 AM
209 |  |  | Load Size: | Ticket: |  |  | Mix: |  | Truck: |  | Order: |  | Project: | Target W/C: |  | Actual W/C:
210 |  | 7 | m3 |  | 2561 |  | 2002028NB14 |  | 3 |  | 678 |  |  |  | 0.4918 | 0.4934
211 |  | Material |  |  |  | Target |  |  | Actual |  |  | % Var |  | % Moisture
212 |  | AGUA |  |  | 1050 |  | * | 1050 |  | L | 0%
213 |  | CEMENTO 1 |  |  | 2135 |  |  | 2128 |  | kg | -0.33%
214 |  | ARENA 1 |  |  | 7035 |  |  | 6990 |  | kg | -0.64%
215 |  | GRAVA 1 |  |  | 6160 |  |  | 6195 |  | kg | 0.57%
216 |  | ADITIVO L |  |  | 0 |  | * | 0 |  | mL
217 | ---------------------------------------------------------------------------------------------------
218 | 11/8/2014 10:51:43 AM
219 |  |  | Load Size: | Ticket: |  |  | Mix: |  | Truck: |  | Order: |  | Project: | Target W/C: |  | Actual W/C:
220 |  | Material |  |  |  | Target |  |  | Actual |  |  | % Var |  | % Moisture
221 |  | AGUA | [5 empty] | 57 |  | L |  |  |  |  | Manual Event NonLoad
222 | ---------------------------------------------------------------------------------------------------
223 | 11/8/2014 10:52:46 AM
224 |  |  | Load Size: | Ticket: |  |  | Mix: |  | Truck: |  | Order: |  | Project: | Target W/C: |  | Actual W/C:
225 |  | Material |  |  |  | Target |  |  | Actual |  |  | % Var |  | % Moisture
226 |  | AGUA | [5 empty] | 30 |  | L |  |  |  |  | Manual Event NonLoad
227 | ---------------------------------------------------------------------------------------------------
228 | 11/8/2014 10:56:34 AM
229 |  |  | Load Size: | Ticket: |  |  | Mix: |  | Truck: |  | Order: |  | Project: | Target W/C: |  | Actual W/C:
230 |  | 7 | m3 |  | 2562 |  | 2002028NB14 |  | 2 |  | 678 |  |  |  | 0.4918 | 0.4944
231 |  | Material |  |  |  | Target |  |  | Actual |  |  | % Var |  | % Moisture
232 |  | AGUA |  |  | 1050 |  | * | 1050 |  | L | 0%
233 |  | CEMENTO 1 |  |  | 2135 |  |  | 2124 |  | kg | -0.52%
234 |  | ARENA 1 |  |  | 7035 |  |  | 7085 |  | kg | 0.71%
235 |  | GRAVA 1 |  |  | 6160 |  |  | 6150 |  | kg | -0.16%
236 |  | ADITIVO L |  |  | 0 |  | * | 0 |  | mL
237 | ---------------------------------------------------------------------------------------------------
238 | 11/8/2014 11:15:15 AM
239 |  |  | Load Size: | Ticket: |  |  | Mix: |  | Truck: |  | Order: |  | Project: | Target W/C: |  | Actual W/C:
240 |  | Material |  |  |  | Target |  |  | Actual |  |  | % Var |  | % Moisture
241 |  | AGUA | [5 empty] | 35 |  | L |  |  |  |  | Manual Event NonLoad
242 | ---------------------------------------------------------------------------------------------------
243 | 11/8/2014 11:15:53 AM
244 |  |  | Load Size: | Ticket: |  |  | Mix: |  | Truck: |  | Order: |  | Project: | Target W/C: |  | Actual W/C:
245 |  | Material |  |  |  | Target |  |  | Actual |  |  | % Var |  | % Moisture
246 |  | AGUA | [5 empty] | 18 |  | L |  |  |  |  | Manual Event NonLoad
247 | ---------------------------------------------------------------------------------------------------
248
249 | [9 empty] | Chronolgical Listing of Batch Events (with Manual Events)
250 | From: |  | 11/08/2014 |  |  | To: |  | 11/09/2014
251 | ---------------------------------------------------------------------------------------------------
252 | 11/8/2014 11:16:43 AM
253 |  |  | Load Size: | Ticket: |  |  | Mix: |  | Truck: |  | Order: |  | Project: | Target W/C: |  | Actual W/C:
254 |  | Material |  |  |  | Target |  |  | Actual |  |  | % Var |  | % Moisture
255 |  | AGUA | [5 empty] | 11 |  | L |  |  |  |  | Manual Event NonLoad
256 | ---------------------------------------------------------------------------------------------------
257 | 11/8/2014 11:22:04 AM
258 |  |  | Load Size: | Ticket: |  |  | Mix: |  | Truck: |  | Order: |  | Project: | Target W/C: |  | Actual W/C:
259 |  | 7 | m3 |  | 2563 |  | 2502028NT10 |  | 5 |  | 677 |  |  |  | 0.4918 | 0.4654
260 |  | Material |  |  |  | Target |  |  | Actual |  |  | % Var |  | % Moisture
261 |  | AGUA |  |  | 1050 |  | * | 1050 |  | L | 0%
262 |  | CEMENTO 1 |  |  | 2135 |  |  | 2256 |  | kg | 5.67%
263 |  | ARENA 1 |  |  | 5922 |  |  | 5885 |  | kg | -0.62%
264 |  | ADITIVO L |  |  | 0 |  | * | 0 |  | mL
265 |  | GRAVA 1 |  |  | 7238 |  |  | 7230 |  | kg | -0.11%
266 | ---------------------------------------------------------------------------------------------------
267 | 11/8/2014 11:31:55 AM
268 |  |  | Load Size: | Ticket: |  |  | Mix: |  | Truck: |  | Order: |  | Project: | Target W/C: |  | Actual W/C:
269 |  | 4 | m3 |  | 2564 |  | 1502028NT10 |  | 6 |  | 679 |  |  |  | 0.6122 | 0.5629
270 |  | Material |  |  |  | Target |  |  | Actual |  |  | % Var |  | % Moisture
271 |  | AGUA |  |  | 600 |  | * | 600 |  | L | 0%
272 |  | CEMENTO 1 |  |  | 980 |  |  | 1066 |  | kg | 8.78%
273 |  | ARENA 1 |  |  | 3560 |  |  | 3530 |  | kg | -0.84%
274 |  | GRAVA 1 |  |  | 4272 |  |  | 4265 |  | kg | -0.16%
275 |  | ADITIVO L |  |  | 0 |  | * | 0 |  | mL
276 | ---------------------------------------------------------------------------------------------------
277 | 11/8/2014 11:37:51 AM
278 |  |  | Load Size: | Ticket: |  |  | Mix: |  | Truck: |  | Order: |  | Project: | Target W/C: |  | Actual W/C:
279 |  | Material |  |  |  | Target |  |  | Actual |  |  | % Var |  | % Moisture
280 |  | AGUA | [5 empty] | 55 |  | L |  |  |  |  | Manual Event NonLoad
281 | ---------------------------------------------------------------------------------------------------
282 | 11/8/2014 11:37:54 AM
283 |  |  | Load Size: | Ticket: |  |  | Mix: |  | Truck: |  | Order: |  | Project: | Target W/C: |  | Actual W/C:
284 |  | Material |  |  |  | Target |  |  | Actual |  |  | % Var |  | % Moisture
285 |  | AGUA | [5 empty] | 12 |  | L |  |  |  |  | Manual Event NonLoad
286 | ---------------------------------------------------------------------------------------------------
287 | 11/8/2014 12:02:26 PM
288 |  |  | Load Size: | Ticket: |  |  | Mix: |  | Truck: |  | Order: |  | Project: | Target W/C: |  | Actual W/C:
289 |  | 7 | m3 |  | 2565 |  | 2502028NT10 |  | 5 |  | 677 |  |  |  | 0.4918 | 0.4916
290 |  | Material |  |  |  | Target |  |  | Actual |  |  | % Var |  | % Moisture
291 |  | AGUA |  |  | 1050 |  | * | 1050 |  | L | 0%
292 |  | CEMENTO 1 |  |  | 2135 |  |  | 2136 |  | kg | 0.05%
293 |  | ARENA 1 |  |  | 5922 |  |  | 5890 |  | kg | -0.54%
294 |  | ADITIVO L |  |  | 0 |  | * | 0 |  | mL
295 |  | GRAVA 1 |  |  | 7238 |  |  | 7250 |  | kg | 0.17%
296 | ---------------------------------------------------------------------------------------------------
297 | 11/8/2014 12:08:50 PM
298 |  |  | Load Size: | Ticket: |  |  | Mix: |  | Truck: |  | Order: |  | Project: | Target W/C: |  | Actual W/C:
299 |  | Material |  |  |  | Target |  |  | Actual |  |  | % Var |  | % Moisture
300 |  | AGUA | [5 empty] | 32 |  | L |  |  |  |  | Manual Event NonLoad
301 | ---------------------------------------------------------------------------------------------------
302
303 | [9 empty] | Chronolgical Listing of Batch Events (with Manual Events)
304 | From: |  | 11/08/2014 |  |  | To: |  | 11/09/2014
305 | ---------------------------------------------------------------------------------------------------
306 | 11/8/2014 12:12:39 PM
307 |  |  | Load Size: | Ticket: |  |  | Mix: |  | Truck: |  | Order: |  | Project: | Target W/C: |  | Actual W/C:
308 |  | 7 | m3 |  | 2566 |  | 2002028NB14 |  | 4 |  | 678 |  |  |  | 0.4918 | 0.493
309 |  | Material |  |  |  | Target |  |  | Actual |  |  | % Var |  | % Moisture
310 |  | AGUA |  |  | 1050 |  | * | 1050 |  | L | 0%
311 |  | CEMENTO 1 |  |  | 2135 |  |  | 2130 |  | kg | -0.23%
312 |  | ARENA 1 |  |  | 7035 |  |  | 7015 |  | kg | -0.28%
313 |  | GRAVA 1 |  |  | 6160 |  |  | 6145 |  | kg | -0.24%
314 |  | ADITIVO L |  |  | 0 |  | * | 0 |  | mL
315 | ---------------------------------------------------------------------------------------------------
316 | 11/8/2014 12:18:21 PM
317 |  |  | Load Size: | Ticket: |  |  | Mix: |  | Truck: |  | Order: |  | Project: | Target W/C: |  | Actual W/C:
318 |  | Material |  |  |  | Target |  |  | Actual |  |  | % Var |  | % Moisture
319 |  | AGUA | [12 empty] | Manual Event NonLoad
320 |  | AGUA | [12 empty] | Manual Event NonLoad
321 |  | AGUA | [12 empty] | Manual Event NonLoad
322 |  | AGUA | [12 empty] | Manual Event NonLoad
323 |  | AGUA | [5 empty] | 1 |  | L |  |  |  |  | Manual Event NonLoad
324 | ---------------------------------------------------------------------------------------------------
325 | 11/8/2014 12:18:38 PM
326 |  |  | Load Size: | Ticket: |  |  | Mix: |  | Truck: |  | Order: |  | Project: | Target W/C: |  | Actual W/C:
327 |  | Material |  |  |  | Target |  |  | Actual |  |  | % Var |  | % Moisture
328 |  | AGUA | [5 empty] | 64 |  | L |  |  |  |  | Manual Event NonLoad
329 | ---------------------------------------------------------------------------------------------------
330 | 11/8/2014 12:41:36 PM
331 |  |  | Load Size: | Ticket: |  |  | Mix: |  | Truck: |  | Order: |  | Project: | Target W/C: |  | Actual W/C:
332 |  | 7 | m3 |  | 2567 |  | 2002028NB14 |  | 5 |  | 678 |  |  |  | 0.4918 | 0.4934
333 |  | Material |  |  |  | Target |  |  | Actual |  |  | % Var |  | % Moisture
334 |  | AGUA |  |  | 1050 |  | * | 1050 |  | L | 0%
335 |  | CEMENTO 1 |  |  | 2135 |  |  | 2128 |  | kg | -0.33%
336 |  | ARENA 1 |  |  | 7035 |  |  | 7100 |  | kg | 0.92%
337 |  | GRAVA 1 |  |  | 6160 |  |  | 6325 |  | kg | 2.68%
338 |  | ADITIVO L |  |  | 0 |  | * | 0 |  | mL
339 | ---------------------------------------------------------------------------------------------------
340 | 11/8/2014 12:49:29 PM
341 |  |  | Load Size: | Ticket: |  |  | Mix: |  | Truck: |  | Order: |  | Project: | Target W/C: |  | Actual W/C:
342 |  | Material |  |  |  | Target |  |  | Actual |  |  | % Var |  | % Moisture
343 |  | AGUA | [5 empty] | 41 |  | L |  |  |  |  | Manual Event NonLoad
344 | ---------------------------------------------------------------------------------------------------
345 | 11/8/2014 12:49:56 PM
346 |  |  | Load Size: | Ticket: |  |  | Mix: |  | Truck: |  | Order: |  | Project: | Target W/C: |  | Actual W/C:
347 |  | Material |  |  |  | Target |  |  | Actual |  |  | % Var |  | % Moisture
348 |  | AGUA | [5 empty] | 36 |  | L |  |  |  |  | Manual Event NonLoad
349 | ---------------------------------------------------------------------------------------------------
350 | 11/8/2014 12:50:22 PM
351 |  |  | Load Size: | Ticket: |  |  | Mix: |  | Truck: |  | Order: |  | Project: | Target W/C: |  | Actual W/C:
352 |  | Material |  |  |  | Target |  |  | Actual |  |  | % Var |  | % Moisture
353 |  | AGUA | [5 empty] | 37 |  | L |  |  |  |  | Manual Event NonLoad
354 | ---------------------------------------------------------------------------------------------------
355
356 | [9 empty] | Chronolgical Listing of Batch Events (with Manual Events)
357 | From: |  | 11/08/2014 |  |  | To: |  | 11/09/2014
358 | ---------------------------------------------------------------------------------------------------
359 | 11/8/2014 12:50:40 PM
360 |  |  | Load Size: | Ticket: |  |  | Mix: |  | Truck: |  | Order: |  | Project: | Target W/C: |  | Actual W/C:
361 |  | Material |  |  |  | Target |  |  | Actual |  |  | % Var |  | % Moisture
362 |  | AGUA | [5 empty] | 29 |  | L |  |  |  |  | Manual Event NonLoad
363 | ---------------------------------------------------------------------------------------------------
364 | 11/8/2014 12:50:56 PM
365 |  |  | Load Size: | Ticket: |  |  | Mix: |  | Truck: |  | Order: |  | Project: | Target W/C: |  | Actual W/C:
366 |  | Material |  |  |  | Target |  |  | Actual |  |  | % Var |  | % Moisture
367 |  | AGUA | [5 empty] | 21 |  | L |  |  |  |  | Manual Event NonLoad
368 | ---------------------------------------------------------------------------------------------------
369 | 11/8/2014 1:23:25 PM
370 |  |  | Load Size: | Ticket: |  |  | Mix: |  | Truck: |  | Order: |  | Project: | Target W/C: |  | Actual W/C:
371 |  | Material |  |  |  | Target |  |  | Actual |  |  | % Var |  | % Moisture
372 |  | AGUA | [12 empty] | Manual Event NonLoad
373 |  | AGUA | [12 empty] | Manual Event NonLoad
374 |  | AGUA | [12 empty] | Manual Event NonLoad
375 |  | AGUA | [12 empty] | Manual Event NonLoad
376 | ---------------------------------------------------------------------------------------------------
377 | 11/8/2014 1:23:26 PM
378 |  |  | Load Size: | Ticket: |  |  | Mix: |  | Truck: |  | Order: |  | Project: | Target W/C: |  | Actual W/C:
379 |  | Material |  |  |  | Target |  |  | Actual |  |  | % Var |  | % Moisture
380 |  | AGUA | [5 empty] | 1 |  | L |  |  |  |  | Manual Event NonLoad
381 |  | AGUA | [12 empty] | Manual Event NonLoad
382 |  | AGUA | [12 empty] | Manual Event NonLoad
383 |  | AGUA | [5 empty] | 1 |  | L |  |  |  |  | Manual Event NonLoad
384 |  | AGUA | [12 empty] | Manual Event NonLoad
385 |  | AGUA | [12 empty] | Manual Event NonLoad
386 | ---------------------------------------------------------------------------------------------------
387 | 11/8/2014 1:23:27 PM
388 |  |  | Load Size: | Ticket: |  |  | Mix: |  | Truck: |  | Order: |  | Project: | Target W/C: |  | Actual W/C:
389 |  | Material |  |  |  | Target |  |  | Actual |  |  | % Var |  | % Moisture
390 |  | AGUA | [12 empty] | Manual Event NonLoad
391 |  | AGUA | [12 empty] | Manual Event NonLoad
392 |  | AGUA | [5 empty] | 1 |  | L |  |  |  |  | Manual Event NonLoad
393 |  | AGUA | [5 empty] | 1 |  | L |  |  |  |  | Manual Event NonLoad
394 |  | AGUA | [12 empty] | Manual Event NonLoad
395 | ---------------------------------------------------------------------------------------------------
396 | 11/8/2014 1:23:28 PM
397 |  |  | Load Size: | Ticket: |  |  | Mix: |  | Truck: |  | Order: |  | Project: | Target W/C: |  | Actual W/C:
398 |  | Material |  |  |  | Target |  |  | Actual |  |  | % Var |  | % Moisture
399 |  | AGUA | [12 empty] | Manual Event NonLoad
400 |  | AGUA | [5 empty] | 1 |  | L |  |  |  |  | Manual Event NonLoad
401 |  | AGUA | [12 empty] | Manual Event NonLoad
402 | ---------------------------------------------------------------------------------------------------
403
404 | [9 empty] | Chronolgical Listing of Batch Events (with Manual Events)
405 | From: |  | 11/08/2014 |  |  | To: |  | 11/09/2014
406 | ---------------------------------------------------------------------------------------------------
407 | 11/8/2014 1:23:33 PM
408 |  |  | Load Size: | Ticket: |  |  | Mix: |  | Truck: |  | Order: |  | Project: | Target W/C: |  | Actual W/C:
409 |  | Material |  |  |  | Target |  |  | Actual |  |  | % Var |  | % Moisture
410 |  | AGUA | [12 empty] | Manual Event NonLoad
411 |  | AGUA | [12 empty] | Manual Event NonLoad
412 |  | AGUA | [12 empty] | Manual Event NonLoad
413 |  | AGUA | [12 empty] | Manual Event NonLoad
414 | ---------------------------------------------------------------------------------------------------
415 | 11/8/2014 1:23:34 PM
416 |  |  | Load Size: | Ticket: |  |  | Mix: |  | Truck: |  | Order: |  | Project: | Target W/C: |  | Actual W/C:
417 |  | Material |  |  |  | Target |  |  | Actual |  |  | % Var |  | % Moisture
418 |  | AGUA | [12 empty] | Manual Event NonLoad
419 |  | AGUA | [12 empty] | Manual Event NonLoad
420 |  | AGUA | [5 empty] | 1 |  | L |  |  |  |  | Manual Event NonLoad
421 |  | AGUA | [12 empty] | Manual Event NonLoad
422 | ---------------------------------------------------------------------------------------------------
423 | 11/8/2014 1:25:46 PM
424 |  |  | Load Size: | Ticket: |  |  | Mix: |  | Truck: |  | Order: |  | Project: | Target W/C: |  | Actual W/C:
425 |  | 7 | m3 |  | 2568 |  | 2502028NT10 |  | 3 |  | 677 |  |  |  | 0.4918 | 0.4972
426 |  | Material |  |  |  | Target |  |  | Actual |  |  | % Var |  | % Moisture
427 |  | AGUA |  |  | 1050 |  | * | 1050 |  | L | 0%
428 |  | CEMENTO 1 |  |  | 2135 |  |  | 2112 |  | kg | -1.08%
429 |  | ARENA 1 |  |  | 5922 |  |  | 5960 |  | kg | 0.64%
430 |  | ADITIVO L |  |  | 0 |  | * | 0 |  | mL
431 |  | GRAVA 1 |  |  | 7238 |  |  | 7215 |  | kg | -0.32%
432 | ---------------------------------------------------------------------------------------------------
433 | 11/8/2014 1:33:12 PM
434 |  |  | Load Size: | Ticket: |  |  | Mix: |  | Truck: |  | Order: |  | Project: | Target W/C: |  | Actual W/C:
435 |  | Material |  |  |  | Target |  |  | Actual |  |  | % Var |  | % Moisture
436 |  | AGUA | [5 empty] | 37 |  | L |  |  |  |  | Manual Event NonLoad
437 | ---------------------------------------------------------------------------------------------------
438 | 11/8/2014 1:33:47 PM
439 |  |  | Load Size: | Ticket: |  |  | Mix: |  | Truck: |  | Order: |  | Project: | Target W/C: |  | Actual W/C:
440 |  | Material |  |  |  | Target |  |  | Actual |  |  | % Var |  | % Moisture
441 |  | AGUA | [5 empty] | 29 |  | L |  |  |  |  | Manual Event NonLoad
442 | ---------------------------------------------------------------------------------------------------
443 | 11/8/2014 1:34:14 PM
444 |  |  | Load Size: | Ticket: |  |  | Mix: |  | Truck: |  | Order: |  | Project: | Target W/C: |  | Actual W/C:
445 |  | Material |  |  |  | Target |  |  | Actual |  |  | % Var |  | % Moisture
446 |  | AGUA | [5 empty] | 20 |  | L |  |  |  |  | Manual Event NonLoad
447 | ---------------------------------------------------------------------------------------------------
448 | 11/8/2014 1:34:46 PM
449 |  |  | Load Size: | Ticket: |  |  | Mix: |  | Truck: |  | Order: |  | Project: | Target W/C: |  | Actual W/C:
450 |  | Material |  |  |  | Target |  |  | Actual |  |  | % Var |  | % Moisture
451 |  | AGUA | [5 empty] | 23 |  | L |  |  |  |  | Manual Event NonLoad
452 | ---------------------------------------------------------------------------------------------------
453
454 | [9 empty] | Chronolgical Listing of Batch Events (with Manual Events)
455 | From: |  | 11/08/2014 |  |  | To: |  | 11/09/2014
456 | ---------------------------------------------------------------------------------------------------
457 | 11/8/2014 1:38:25 PM
458 |  |  | Load Size: | Ticket: |  |  | Mix: |  | Truck: |  | Order: |  | Project: | Target W/C: |  | Actual W/C:
459 |  | Material |  |  |  | Target |  |  | Actual |  |  | % Var |  | % Moisture
460 |  | AGUA | [12 empty] | Manual Event NonLoad
461 | ---------------------------------------------------------------------------------------------------
462 | 11/8/2014 1:38:26 PM
463 |  |  | Load Size: | Ticket: |  |  | Mix: |  | Truck: |  | Order: |  | Project: | Target W/C: |  | Actual W/C:
464 |  | Material |  |  |  | Target |  |  | Actual |  |  | % Var |  | % Moisture
465 |  | AGUA | [12 empty] | Manual Event NonLoad
466 |  | AGUA | [12 empty] | Manual Event NonLoad
467 |  | AGUA | [12 empty] | Manual Event NonLoad
468 | ---------------------------------------------------------------------------------------------------
469 | 11/8/2014 1:38:35 PM
470 |  |  | Load Size: | Ticket: |  |  | Mix: |  | Truck: |  | Order: |  | Project: | Target W/C: |  | Actual W/C:
471 |  | Material |  |  |  | Target |  |  | Actual |  |  | % Var |  | % Moisture
472 |  | AGUA | [5 empty] | 54 |  | L |  |  |  |  | Manual Event NonLoad
473 | ---------------------------------------------------------------------------------------------------
474 | 11/8/2014 1:57:03 PM
475 |  |  | Load Size: | Ticket: |  |  | Mix: |  | Truck: |  | Order: |  | Project: | Target W/C: |  | Actual W/C:
476 |  | 7 | m3 |  | 2569 |  | 2002028NB14 |  | 6 |  | 678 |  |  |  | 0.4918 | 0.4972
477 |  | Material |  |  |  | Target |  |  | Actual |  |  | % Var |  | % Moisture
478 |  | AGUA |  |  | 1050 |  | * | 1050 |  | L | 0%
479 |  | CEMENTO 1 |  |  | 2135 |  |  | 2112 |  | kg | -1.08%
480 |  | ARENA 1 |  |  | 7035 |  |  | 6985 |  | kg | -0.71%
481 |  | GRAVA 1 |  |  | 6160 |  |  | 6130 |  | kg | -0.49%
482 |  | ADITIVO L |  |  | 0 |  | * | 0 |  | mL
483 | ---------------------------------------------------------------------------------------------------
484 | 11/8/2014 2:02:16 PM
485 |  |  | Load Size: | Ticket: |  |  | Mix: |  | Truck: |  | Order: |  | Project: | Target W/C: |  | Actual W/C:
486 |  | Material |  |  |  | Target |  |  | Actual |  |  | % Var |  | % Moisture
487 |  | AGUA | [5 empty] | 41 |  | L |  |  |  |  | Manual Event NonLoad
488 | ---------------------------------------------------------------------------------------------------
489 | 11/8/2014 2:05:27 PM
490 |  |  | Load Size: | Ticket: |  |  | Mix: |  | Truck: |  | Order: |  | Project: | Target W/C: |  | Actual W/C:
491 |  | Material |  |  |  | Target |  |  | Actual |  |  | % Var |  | % Moisture
492 |  | AGUA | [5 empty] | 27 |  | L |  |  |  |  | Manual Event NonLoad
493 | ---------------------------------------------------------------------------------------------------
494 | 11/8/2014 2:07:06 PM
495 |  |  | Load Size: | Ticket: |  |  | Mix: |  | Truck: |  | Order: |  | Project: | Target W/C: |  | Actual W/C:
496 |  | 7 | m3 |  | 2570 |  | 2502028NT10 |  | 2 |  | 680 |  |  |  | 0.4918 | 0.4934
497 |  | Material |  |  |  | Target |  |  | Actual |  |  | % Var |  | % Moisture
498 |  | AGUA |  |  | 1050 |  | * | 1050 |  | L | 0%
499 |  | CEMENTO 1 |  |  | 2135 |  |  | 2128 |  | kg | -0.33%
500 |  | ARENA 1 |  |  | 5922 |  |  | 5915 |  | kg | -0.12%
501 |  | ADITIVO L |  |  | 0 |  | * | 0 |  | mL
502 |  | GRAVA 1 |  |  | 7238 |  |  | 7160 |  | kg | -1.08%
503 | ---------------------------------------------------------------------------------------------------
504
505 | [9 empty] | Chronolgical Listing of Batch Events (with Manual Events)
506 | From: |  | 11/08/2014 |  |  | To: |  | 11/09/2014
507 | ---------------------------------------------------------------------------------------------------
508 | 11/8/2014 2:12:57 PM
509 |  |  | Load Size: | Ticket: |  |  | Mix: |  | Truck: |  | Order: |  | Project: | Target W/C: |  | Actual W/C:
510 |  | Material |  |  |  | Target |  |  | Actual |  |  | % Var |  | % Moisture
511 |  | AGUA | [5 empty] | 46 |  | L |  |  |  |  | Manual Event NonLoad
512 | ---------------------------------------------------------------------------------------------------
513 | 11/8/2014 2:13:42 PM
514 |  |  | Load Size: | Ticket: |  |  | Mix: |  | Truck: |  | Order: |  | Project: | Target W/C: |  | Actual W/C:
515 |  | Material |  |  |  | Target |  |  | Actual |  |  | % Var |  | % Moisture
516 |  | AGUA | [5 empty] | 37 |  | L |  |  |  |  | Manual Event NonLoad
517 | ---------------------------------------------------------------------------------------------------
518 | 11/8/2014 2:18:32 PM
519 |  |  | Load Size: | Ticket: |  |  | Mix: |  | Truck: |  | Order: |  | Project: | Target W/C: |  | Actual W/C:
520 |  | 7 | m3 |  | 2571 |  | 2502028NT10 |  | 4 |  | 677 |  |  |  | 0.4918 | 0.4925
521 |  | Material |  |  |  | Target |  |  | Actual |  |  | % Var |  | % Moisture
522 |  | AGUA |  |  | 1050 |  | * | 1050 |  | L | 0%
523 |  | CEMENTO 1 |  |  | 2135 |  |  | 2132 |  | kg | -0.14%
524 |  | ARENA 1 |  |  | 5922 |  |  | 5895 |  | kg | -0.46%
525 |  | ADITIVO L |  |  | 0 |  | * | 0 |  | mL
526 |  | GRAVA 1 |  |  | 7238 |  |  | 7175 |  | kg | -0.87%
527 | ---------------------------------------------------------------------------------------------------
528 | 11/8/2014 2:24:05 PM
529 |  |  | Load Size: | Ticket: |  |  | Mix: |  | Truck: |  | Order: |  | Project: | Target W/C: |  | Actual W/C:
530 |  | Material |  |  |  | Target |  |  | Actual |  |  | % Var |  | % Moisture
531 |  | AGUA | [12 empty] | Manual Event NonLoad
532 |  | AGUA | [12 empty] | Manual Event NonLoad
533 |  | AGUA | [12 empty] | Manual Event NonLoad
534 |  | AGUA | [12 empty] | Manual Event NonLoad
535 |  | AGUA | [12 empty] | Manual Event NonLoad
536 | ---------------------------------------------------------------------------------------------------
537 | 11/8/2014 2:24:06 PM
538 |  |  | Load Size: | Ticket: |  |  | Mix: |  | Truck: |  | Order: |  | Project: | Target W/C: |  | Actual W/C:
539 |  | Material |  |  |  | Target |  |  | Actual |  |  | % Var |  | % Moisture
540 |  | AGUA | [5 empty] | 1 |  | L |  |  |  |  | Manual Event NonLoad
541 |  | AGUA | [5 empty] | 1 |  | L |  |  |  |  | Manual Event NonLoad
542 |  | AGUA | [12 empty] | Manual Event NonLoad
543 |  | AGUA | [12 empty] | Manual Event NonLoad
544 | ---------------------------------------------------------------------------------------------------
545 | 11/8/2014 2:26:27 PM
546 |  |  | Load Size: | Ticket: |  |  | Mix: |  | Truck: |  | Order: |  | Project: | Target W/C: |  | Actual W/C:
547 |  | Material |  |  |  | Target |  |  | Actual |  |  | % Var |  | % Moisture
548 |  | AGUA | [5 empty] | 33 |  | L |  |  |  |  | Manual Event NonLoad
549 | ---------------------------------------------------------------------------------------------------
550
551 | [9 empty] | Chronolgical Listing of Batch Events (with Manual Events)
552 | From: |  | 11/08/2014 |  |  | To: |  | 11/09/2014
553 | ---------------------------------------------------------------------------------------------------
554 | 11/8/2014 2:32:33 PM
555 |  |  | Load Size: | Ticket: |  |  | Mix: |  | Truck: |  | Order: |  | Project: | Target W/C: |  | Actual W/C:
556 |  | 5.5 | m3 |  | 2572 |  | 2502028NT10 |  | 3 |  | 677 |  |  |  | 0.4918 | 0.4864
557 |  | Material |  |  |  | Target |  |  | Actual |  |  | % Var |  | % Moisture
558 |  | AGUA |  |  | 825 |  | * | 825 |  | L | 0%
559 |  | CEMENTO 1 |  |  | 1677.5 |  |  | 1696 |  | kg | 1.1%
560 |  | ARENA 1 |  |  | 4653 |  |  | 4605 |  | kg | -1.03%
561 |  | ADITIVO L |  |  | 0 |  | * | 0 |  | mL
562 |  | GRAVA 1 |  |  | 5687 |  |  | 5690 |  | kg | 0.05%
563 | ---------------------------------------------------------------------------------------------------
564 | 11/8/2014 2:37:02 PM
565 |  |  | Load Size: | Ticket: |  |  | Mix: |  | Truck: |  | Order: |  | Project: | Target W/C: |  | Actual W/C:
566 |  | Material |  |  |  | Target |  |  | Actual |  |  | % Var |  | % Moisture
567 |  | AGUA | [5 empty] | 41 |  | L |  |  |  |  | Manual Event NonLoad
568 | ---------------------------------------------------------------------------------------------------
569 | 11/8/2014 2:38:09 PM
570 |  |  | Load Size: | Ticket: |  |  | Mix: |  | Truck: |  | Order: |  | Project: | Target W/C: |  | Actual W/C:
571 |  | Material |  |  |  | Target |  |  | Actual |  |  | % Var |  | % Moisture
572 |  | AGUA | [12 empty] | Manual Event NonLoad
573 |  | AGUA | [12 empty] | Manual Event NonLoad
574 | ---------------------------------------------------------------------------------------------------
575 | 11/8/2014 2:38:12 PM
576 |  |  | Load Size: | Ticket: |  |  | Mix: |  | Truck: |  | Order: |  | Project: | Target W/C: |  | Actual W/C:
577 |  | Material |  |  |  | Target |  |  | Actual |  |  | % Var |  | % Moisture
578 |  | AGUA | [12 empty] | Manual Event NonLoad
579 |  | AGUA | [12 empty] | Manual Event NonLoad
580 | ---------------------------------------------------------------------------------------------------